## Data
Solar Cell Type (Conventional or Inverted) | Bulk Heterojunction (BHJ) | BHJ Thickness (nm) | Blend Proportion (Donor:Acceptor) | Anode | HTL | HTL Thickness (nm) | ETL | ETL Thickness (nm) | Cathode | Electrode Thickness (nm) | BHJ C1 | BHJ C2 | BHJ C3 | BHJ Surface Topography (nm) | HOMO PM6 | LUMO PM6 | Bandgap PM6 | HOMO C2 | LUMO C2 | Bandgap C2 | HOMO C3 | LUMO C3 | Bandgap C3 | ∆HOMO | ∆LUMO | Voc | Jsc | FF | PCE | Publication Year | Journal Name | Abbrivations
1 | 1 | 100 | 3 | 1 | 1 | 30 | 2 | 5 | 1 | 100 | PM6 | 2 | 2 | 1.6 | -5.42 | -3.51 | 1.91 | -5.55 | -3.92 | 1.63 | -5.6 | -3.83 | 1.77 | 0.18 | 0.41 | 0.872 | 25.35 | 76.93 | 17.01 | 2023 | Chin. J. Chem. | HTL -Hole transport layer
1 | 1 | 100 | 2 | 1 | 1 | 30 | 2 | 5 | 1 | 100 | PM6 | 2 | 2 | 1.6 | -5.42 | -3.51 | 1.91 | -5.55 | -3.92 | 1.63 | -5.6 | -3.83 | 1.77 | 0.18 | 0.41 | 0.873 | 25.02 | 72.22 | 15.77 | 2023 | Chin. J. Chem. | ETL -Electron transport layer
1 | 1 | 100 | 4 | 1 | 1 | 30 | 2 | 5 | 1 | 100 | PM6 | 2 | 2 | 1.6 | -5.42 | -3.51 | 1.91 | -5.55 | -3.92 | 1.63 | -5.6 | -3.83 | 1.77 | 0.18 | 0.41 | 0.866 | 25.48 | 73 | 16.1 | 2023 | Chin. J. Chem. | PCE-Power Conversion Efficiency
1 | 1 | 100 | 4 | 1 | 1 | 30 | 3 | 5 | 1 | 120 | PM6 | 2 | 1 | 0.82 | -5.54 | -3.65 | 1.89 | -5.62 | -4.11 | 1.51 | -5.96 | -3.91 | 2.05 | 0.42 | 0.46 | 0.845 | 27.2 | 76.5 | 17.6 | 2023 | Chinese Chemical Letters | FF -Fill factor
1 | 2 | 110 | 4 | 1 | 1 | 30 | 3 | 5 | 1 | 120 | PM6 | 2 | 2 | 1.31 | -5.54 | -3.65 | 1.89 | -5.58 | -2.85 | 2.73 | -5.62 | -4.11 | 1.51 | 0.08 | 1.26 | 0.84 | 26.8 | 75.2 | 17 | 2023 | Chinese Chemical Letters | Jsc- Short circuit current
1 | 1 | 100 | 3 | 1 | 1 | 30 | 3 | 5 | 1 | 200 | PM6 | 2 | 2 | 1.9 | -5.55 | -3.6 | 1.95 | -5.59 | -3.97 | 1.62 | -5.42 | -3.9 | 1.52 | 0.17 | 0.37 | 0.847 | 27.77 | 70.2 | 16.49 | 2023 | Journal of Energy Chemistry | Voc- Open circuit voltage
1 | 1 | 100 | 3 | 1 | 1 | 30 | 3 | 5 | 1 | 200 | PM6 | 2 | 2 | 1.78 | -5.55 | -3.6 | 1.95 | -5.59 | -3.97 | 1.62 | -5.45 | -4 | 1.45 | 0.14 | 0.6 | 0.843 | 27.34 | 68.9 | 15.88 | 2023 | Journal of Energy Chemistry | HOMO- highest occupied molecular orbital
1 | 1 | 100 | 3 | 1 | 1 | 35 | 4 | 5 | 1 | 100 | PM6 | 2 | 2 | 1.6 | -5.5 | -3.61 | 1.89 | -5.66 | -3.9 | 1.76 | -5.66 | -3.88 | 1.78 | 0.16 | 0.29 | 0.888 | 26.55 | 78.72 | 18.56 | 2023 | Adv. Funct. Mater. | LUMO- lowest unoccupied molecular orbital
1 | 1 | 100 | 3 | 1 | 1 | 30 | 3 | 5 | 2 | 120 | PM6 | 2 | 2 | 1.38 | -5.48 | -3.64 | 1.84 | -5.66 | -3.93 | 1.73 | -5.64 | -4.05 | 1.59 | 0.18 | 0.41 | 0.87 | 28 | 77 | 18.7 | 2023 | ACS Appl. Energy Mater | ∆HOMO- offset
1 | 1 | 100 | 3 | 1 | 1 | 30 | 2 | 5 | 1 | 100 | PM6 | 2 | 2 | 2.24 | -5.5 | -3.61 | 1.89 | -5.58 | -4.26 | 1.32 | -5.59 | -3.95 | 1.64 | 0.09 | 0.65 | 0.858 | 28.03 | 79.5 | 19.12 | 2023 | Adv. Mater. | ∆LUMO- offset
1 | 1 | 100 | 3 | 1 | 1 | 30 | 2 | 5 | 1 | 100 | PM6 | 2 | 2 | 2.39 | -5.5 | -3.61 | 1.89 | -5.58 | -4.26 | 1.32 | -5.51 | -3.87 | 1.64 | 0.08 | 0.65 | 0.863 | 27.79 | 78 | 18.71 | 2023 | Adv. Mater. | BHJ- Bulk heterojunction
1 | 1 | 100 | 3 | 1 | 1 | 30 | 2 | 5 | 1 | 100 | PM6 | 2 | 2 | 2.4 | -5.5 | -3.61 | 1.89 | -5.58 | -4.26 | 1.32 | -5.66 | -4.05 | 1.61 | 0.16 | 0.65 | 0.842 | 27.51 | 77.98 | 18.06 | 2023 | Adv. Mater. | C1- Component 1
1 | 1 | 100 | 3 | 1 | 1 | 30 | 2 | 5 | 1 | 100 | PM6 | 2 | 2 | 1.6 | -5.5 | -3.61 | 1.89 | -5.58 | -4.26 | 1.32 | -5.5 | -3.76 | 1.74 | 0.08 | 0.65 | 0.865 | 27.2 | 76.97 | 18.11 | 2023 | Adv. Mater. | C2- Component 2
1 | 1 | 100 | 3 | 1 | 1 | 30 | 2 | 5 | 1 | 100 | PM6 | 2 | 2 | 1.6 | -5.5 | -3.61 | 1.89 | -5.58 | -4.26 | 1.32 | -5.59 | -3.95 | 1.64 | 0.09 | 0.65 | 0.845 | 27.01 | 77.23 | 17.63 | 2023 | Adv. Mater. | C3- Component 3
1 | 1 | 100 | 3 | 1 | 1 | 30 | 2 | 5 | 1 | 100 | PM6 | 2 | 2 | 1.68 | -5.5 | -3.61 | 1.89 | -5.58 | -4.26 | 1.32 | -5.52 | -3.83 | 1.69 | 0.08 | 0.65 | 0.851 | 27.1 | 76.22 | 17.58 | 2023 | Adv. Mater.
1 | 1 | 100 | 6 | 1 | 1 | 30 | 2 | 5 | 1 | 100 | PM6 | 2 | 1 | 1.34 | -5.41 | -3.64 | 1.77 | -5.6 | -4.03 | 1.57 | -5.99 | -3.75 | 2.24 | 0.58 | 0.39 | 0.87 | 27.32 | 75.9 | 18.04 | 2022 | Adv. Mater.
1 | 1 | 100 | 3 | 1 | 1 | 30 | 2 | 5 | 1 | 100 | PM6 | 2 | 2 | 1.6 | -5.48 | -3.66 | 1.82 | -5.62 | -3.86 | 1.76 | -5.78 | -3.89 | 1.89 | 0.3 | 0.23 | 0.84 | 26.88 | 73.36 | 16.56 | 2023 | Science China Chemistry | *In the dataset, missing values corresponding to specific descriptors marked in blue are imputed by replacing them with the median values derived from the available data.
1 | 1 | 120 | 1 | 1 | 1 | 40 | 4 | 5 | 1 | 100 | PM6 | 2 | 2 | 1.27 | -5.32 | -3.49 | 1.83 | -5.67 | -3.89 | 1.78 | -5.56 | -3.8 | 1.76 | 0.35 | 0.4 | 0.947 | 24.31 | 78.3 | 18.03 | 2023 | Adv. Mater.
1 | 1 | 100 | 3 | 1 | 5 | 15 | 2 | 5 | 1 | 100 | PM6 | 2 | 2 | 1.53 | -5.5 | -3.61 | 1.89 | -5.73 | -3.95 | 1.78 | -5.68 | -4.03 | 1.65 | 0.23 | 0.42 | 0.873 | 27.88 | 79.2 | 19.28 | 2023 | Adv. Funct. Mater.
1 | 1 | 110 | 3 | 1 | 1 | 40 | 3 | 5 | 1 | 100 | PM6 | 2 | 2 | 0.848 | -5.5 | -3.61 | 1.89 | -5.65 | -3.78 | 1.87 | -5.75 | -3.79 | 1.96 | 0.25 | 0.18 | 0.91 | 25.88 | 77.04 | 18.14 | 2023 | Adv. Mater.
1 | 1 | 100 | 3 | 1 | 5 | 15 | 2 | 5 | 1 | 100 | PM6 | 2 | 2 | 1.58 | -5.57 | -3.64 | 1.93 | -5.71 | -3.95 | 1.76 | -5.69 | -3.99 | 1.7 | 0.14 | 0.35 | 0.861 | 24.26 | 74.8 | 15.62 | 2023 | Adv. Energy Mater.
1 | 1 | 100 | 3 | 1 | 1 | 30 | 2 | 5 | 1 | 100 | PM6 | 2 | 2 | 1.58 | -5.57 | -3.64 | 1.93 | -5.71 | -3.95 | 1.76 | -5.69 | -3.99 | 1.7 | 0.14 | 0.35 | 0.859 | 23.82 | 71.5 | 14.48 | 2023 | Adv. Energy Mater.
1 | 1 | 100 | 3 | 1 | 1 | 30 | 2 | 5 | 1 | 100 | PM6 | 2 | 1 | 1.33 | -5.45 | -3.65 | 1.8 | -5.66 | -3.77 | 1.89 | -5.96 | -3.91 | 2.05 | 0.51 | 0.26 | 0.943 | 23.68 | 72.18 | 16.11 | 2023 | ACS Appl. Mater. Interfaces
1 | 1 | 100 | 5 | 1 | 5 | 10 | 4 | 6 | 1 | 100 | PM6 | 2 | 2 | 1.6 | -5.45 | -3.64 | 1.81 | -5.69 | -4.04 | 1.65 | -5.59 | -3.85 | 1.74 | 0.24 | 0.4 | 0.843 | 27.59 | 80.29 | 18.67 | 2023 | ACS Appl. Mater. Interfaces
1 | 1 | 100 | 5 | 1 | 1 | 40 | 4 | 6 | 1 | 100 | PM6 | 2 | 2 | 1.6 | -5.45 | -3.64 | 1.81 | -5.69 | -4.04 | 1.65 | -5.59 | -3.85 | 1.74 | 0.24 | 0.4 | 0.843 | 27.04 | 79.3 | 18.01 | 2023 | ACS Appl. Mater. Interfaces
1 | 1 | 100 | 3 | 1 | 1 | 30 | 2 | 5 | 1 | 150 | PM6 | 2 | 2 | 1.6 | -5.48 | -3.64 | 1.84 | -5.52 | -3.69 | 1.83 | -5.58 | -4.26 | 1.32 | 0.1 | 0.62 | 0.85 | 27.6 | 77.67 | 18.13 | 2023 | Science China Chemistry
1 | 1 | 100 | 3 | 1 | 3 | 8 | 4 | 5 | 1 | 100 | PM6 | 2 | 1 | 2.59 | -5.32 | -3.49 | 1.83 | -5.6 | -4.03 | 1.57 | -5.96 | -3.91 | 2.05 | 0.64 | 0.52 | 0.843 | 26.71 | 74.22 | 17.21 | 2023 | Chinese Journal of Polymer Science
1 | 1 | 100 | 3 | 1 | 1 | 30 | 4 | 5 | 1 | 100 | PM6 | 2 | 1 | 1.3 | -5.32 | -3.49 | 1.83 | -5.6 | -4.03 | 1.57 | -5.96 | -3.91 | 2.05 | 0.64 | 0.52 | 0.843 | 26.02 | 75.23 | 16.88 | 2023 | Chinese Journal of Polymer Science
1 | 2 | 100 | 1 | 1 | 1 | 30 | 4 | 5 | 1 | 100 | PM6 | 2 | 2 | 1.02 | -5.5 | -3.61 | 1.89 | -5.4 | -3.24 | 2.16 | -5.73 | -3.91 | 1.82 | 0.33 | 0.67 | 0.896 | 25.05 | 75.1 | 16.86 | 2022 | Carbon Energy
2 | 2 | 100 | 7 | 1 | 2 | 10 | 1 | 30 | 2 | 100 | PM6 | 2 | 2 | 1.9 | -5.6 | -3.71 | 1.89 | -5.48 | -3.72 | 1.76 | -5.64 | -3.99 | 1.65 | 0.16 | 0.28 | 0.815 | 27 | 74.1 | 16.3 | 2023 | Adv. Funct. Mater.
2 | 2 | 300 | 7 | 1 | 2 | 10 | 1 | 30 | 2 | 100 | PM6 | 2 | 2 | 2.07 | -5.6 | -3.71 | 1.89 | -5.48 | -3.72 | 1.76 | -5.64 | -3.99 | 1.65 | 0.16 | 0.28 | 0.795 | 29 | 66.7 | 15.4 | 2023 | Adv. Funct. Mater.
2 | 2 | 100 | 7 | 1 | 2 | 10 | 1 | 30 | 2 | 100 | PM6 | 2 | 2 | 2.27 | -5.6 | -3.71 | 1.89 | -5.48 | -3.72 | 1.76 | -5.65 | -3.96 | 1.69 | 0.17 | 0.25 | 0.821 | 26.7 | 71 | 15.6 | 2023 | Adv. Funct. Mater.
2 | 2 | 300 | 7 | 1 | 2 | 10 | 1 | 30 | 2 | 100 | PM6 | 2 | 2 | 2.79 | -5.6 | -3.71 | 1.89 | -5.48 | -3.72 | 1.76 | -5.65 | -3.96 | 1.69 | 0.17 | 0.25 | 0.767 | 29.2 | 61.7 | 13.8 | 2023 | Adv. Funct. Mater.
1 | 1 | 100 | 3 | 1 | 1 | 10 | 3 | 5 | 1 | 100 | PM6 | 2 | 2 | 1.51 | -5.5 | -3.61 | 1.89 | -5.65 | -3.8 | 1.85 | -5.74 | -3.89 | 1.85 | 0.24 | 0.28 | 0.914 | 25.74 | 77.2 | 18.2 | 2023 | Joule
2 | 2 | 100 | 3 | 1 | 2 | 10 | 1 | 30 | 1 | 100 | PM6 | 2 | 2 | 0.75 | -5.45 | -3.59 | 1.86 | -5.41 | -3.56 | 1.85 | -5.6 | -4.1 | 1.5 | 0.19 | 0.54 | 0.908 | 26.72 | 74.67 | 18.11 | 2023 | Small
2 | 2 | 100 | 3 | 1 | 2 | 10 | 1 | 30 | 1 | 100 | PM6 | 2 | 2 | 0.985 | -5.45 | -3.59 | 1.86 | -5.42 | -3.53 | 1.89 | -5.6 | -4.1 | 1.5 | 0.18 | 0.57 | 0.908 | 26.76 | 74.27 | 18.05 | 2023 | Small
2 | 2 | 100 | 3 | 1 | 2 | 10 | 1 | 30 | 1 | 100 | PM6 | 2 | 2 | 0.985 | -5.45 | -3.59 | 1.86 | -5.42 | -3.53 | 1.89 | -5.6 | -4.1 | 1.5 | 0.18 | 0.57 | 0.838 | 27.38 | 73.23 | 16.8 | 2023 | Small
2 | 2 | 100 | 3 | 1 | 2 | 10 | 1 | 30 | 1 | 100 | PM6 | 2 | 2 | 0.75 | -5.45 | -3.59 | 1.86 | -5.41 | -3.56 | 1.85 | -5.6 | -4.1 | 1.5 | 0.19 | 0.54 | 0.841 | 27.64 | 74.11 | 17.22 | 2023 | Small
1 | 1 | 100 | 3 | 1 | 1 | 20 | 4 | 5 | 1 | 100 | PM6 | 2 | 2 | 1.6 | -5.5 | -3.6 | 1.9 | -5.66 | -3.77 | 1.89 | -5.73 | -3.81 | 1.92 | 0.23 | 0.21 | 0.92 | 24.1 | 75 | 16.6 | 2022 | Chin. J. Chem.
1 | 2 | 110 | 3 | 1 | 1 | 30 | 2 | 5 | 1 | 100 | PM6 | 2 | 2 | 1.48 | -5.48 | -3.64 | 1.84 | -5.65 | -4.1 | 1.55 | -5.52 | -3.6 | 1.92 | 0.17 | 0.5 | 0.854 | 26.62 | 76.55 | 17.4 | 2023 | Chemical Engineering Journal
1 | 1 | 100 | 3 | 1 | 1 | 30 | 2 | 5 | 1 | 100 | PM6 | 2 | 2 | 0.97 | -5.47 | -3.56 | 1.91 | -5.68 | -4.12 | 1.56 | -5.59 | -3.85 | 1.74 | 0.21 | 0.56 | 0.842 | 27.14 | 78.28 | 17.89 | 2023 | Chemical Engineering Journal
1 | 1 | 120 | 3 | 1 | 1 | 30 | 2 | 5 | 1 | 150 | PM6 | 2 | 2 | 0.82 | -5.31 | -3.42 | 1.89 | -5.58 | -4.26 | 1.32 | -5.5 | -3.88 | 1.62 | 0.27 | 0.84 | 0.857 | 27.4 | 77.2 | 18.14 | 2023 | ACS Energy Letters
1 | 2 | 110 | 7 | 1 | 1 | 30 | 2 | 5 | 2 | 100 | PM6-Qx10 | 2 | 2 | 0.475 | -5.58 | -3.1 | 2.48 | -5.51 | -2.94 | 2.57 | -5.7 | -4.33 | 1.37 | 0.19 | 1.39 | 0.848 | 26.5 | 78.34 | 17.6 | 2023 | Chemical Communications
1 | 1 | 100 | 3 | 1 | 1 | 35 | 4 | 5 | 1 | 100 | PM6 | 2 | 2 | 1.02 | -5.43 | -3.41 | 2.02 | -5.43 | -3.37 | 2.06 | -5.68 | -3.92 | 1.76 | 0.25 | 0.55 | 0.905 | 27.24 | 79.26 | 19.54 | 2023 | Adv. Mater.
1 | 1 | 100 | 3 | 1 | 1 | 30 | 2 | 5 | 1 | 100 | PM6 | 2 | 2 | 0.72 | -5.48 | -3.64 | 1.84 | -5.57 | -4.02 | 1.55 | -5.73 | -3.92 | 1.81 | 0.25 | 0.38 | 0.863 | 27.73 | 80.64 | 19.31 | 2023 | Adv. Mater.
1 | 1 | 100 | 3 | 1 | 1 | 30 | 2 | 5 | 1 | 100 | PM6 | 2 | 2 | 0.87 | -5.48 | -3.64 | 1.84 | -5.57 | -4.02 | 1.55 | -5.71 | -3.83 | 1.88 | 0.23 | 0.38 | 0.873 | 27.59 | 79.55 | 19.19 | 2023 | Adv. Mater.
1 | 1 | 120 | 3 | 1 | 1 | 30 | 2 | 5 | 1 | 100 | PM6 | 2 | 2 | 0.93 | -5.46 | -3.54 | 1.92 | -5.64 | -3.69 | 1.95 | -5.66 | -3.73 | 1.93 | 0.2 | 0.19 | 0.94 | 25.76 | 74.84 | 18.12 | 2023 | Adv. Mater.
1 | 1 | 120 | 3 | 1 | 5 | 15 | 5 | 8 | 2 | 100 | PM6 | 2 | 2 | 1.62 | -5.3 | -3.6 | 1.7 | -5.6 | -4 | 1.6 | -5.7 | -3.9 | 1.8 | 0.4 | 0.4 | 0.87 | 28.57 | 77.92 | 19.33 | 2023 | Small
1 | 1 | 120 | 3 | 1 | 5 | 15 | 5 | 8 | 2 | 100 | PM6 | 2 | 2 | 1.62 | -5.3 | -3.6 | 1.7 | -5.6 | -4 | 1.6 | -5.7 | -3.9 | 1.8 | 0.4 | 0.4 | 0.87 | 27.9 | 77.76 | 18.79 | 2023 | Small
1 | 1 | 120 | 3 | 1 | 5 | 15 | 5 | 8 | 2 | 100 | PM6 | 2 | 2 | 1.62 | -5.3 | -3.6 | 1.7 | -5.6 | -4 | 1.6 | -5.7 | -3.9 | 1.8 | 0.4 | 0.4 | 0.87 | 28.19 | 77.8 | 19.02 | 2023 | Small
1 | 3 | 110 | 3 | 1 | 1 | 30 | 2 | 5 | 2 | 100 | PM6 | 2 | 2 | 1.06 | -5.56 | -3.73 | 1.83 | -5.59 | -3.85 | 1.74 | -7.24 | -4.1 | 3.14 | 1.68 | 0.37 | 0.87 | 25.92 | 79.99 | 18.05 | 2023 | Science China Chemistry
1 | 3 | 110 | 3 | 1 | 1 | 30 | 2 | 5 | 2 | 100 | PM6 | 2 | 2 | 1.6 | -5.56 | -3.73 | 1.83 | -5.57 | -4.02 | 1.55 | -7.24 | -4.1 | 3.14 | 1.68 | 0.37 | 0.83 | 27.81 | 76.84 | 17.76 | 2023 | Science China Chemistry
1 | 3 | 110 | 3 | 1 | 1 | 30 | 2 | 5 | 2 | 100 | PM6 | 2 | 2 | 0.72 | -5.56 | -3.73 | 1.83 | -5.61 | -4.07 | 1.54 | -7.24 | -4.1 | 3.14 | 1.68 | 0.37 | 0.84 | 26.56 | 74.37 | 16.65 | 2023 | Science China Chemistry
1 | 1 | 100 | 3 | 1 | 1 | 30 | 3 | 5 | 1 | 100 | PM6 | 2 | 2 | 1.02 | -5.47 | -3.48 | 1.99 | -5.69 | -3.94 | 1.75 | -6.04 | -3.69 | 2.35 | 0.57 | 0.46 | 0.849 | 27.55 | 78.21 | 18.29 | 2023 | Adv. Funct. Mater.
1 | 2 | 100 | 3 | 1 | 1 | 30 | 4 | 5 | 1 | 100 | PM6 | 2 | 2 | 1.01 | -5.55 | -3.7 | 1.85 | -5.69 | -3.75 | 1.94 | -5.7 | -4.33 | 1.37 | 0.15 | 0.63 | 0.839 | 26.16 | 76.8 | 16.9 | 2023 | J. Mater. Chem. A
1 | 2 | 110 | 3 | 1 | 1 | 30 | 2 | 5 | 2 | 100 | PM6 | 2 | 2 | 1.6 | -5.5 | -3.6 | 1.9 | -5.65 | -4.1 | 1.55 | -5.54 | -3.15 | 2.39 | 0.15 | 0.95 | 0.81 | 25.53 | 47 | 9.62 | 2023 | Molecular Crystals and Liquid Crystals
1 | 2 | 110 | 3 | 1 | 1 | 30 | 2 | 5 | 2 | 100 | PM6 | 2 | 2 | 1.6 | -5.5 | -3.6 | 1.9 | -5.65 | -4.1 | 1.55 | -5.4 | -3.64 | 1.76 | 0.25 | 0.5 | 0.69 | 13.75 | 44 | 4.15 | 2023 | Molecular Crystals and Liquid Crystals
1 | 2 | 110 | 3 | 1 | 1 | 30 | 2 | 5 | 2 | 100 | PM6 | 2 | 2 | 1.6 | -5.5 | -3.6 | 1.9 | -5.65 | -4.1 | 1.55 | -5.42 | -3.66 | 1.76 | 0.23 | 0.5 | 0.78 | 18.26 | 44 | 6.25 | 2023 | Molecular Crystals and Liquid Crystals
1 | 2 | 110 | 2 | 1 | 1 | 30 | 2 | 5 | 1 | 80 | PM6 | 2 | 2 | 1.14 | -5.48 | -3.64 | 1.84 | -5.51 | -3.71 | 1.8 | -5.72 | -4.06 | 1.66 | 0.24 | 0.42 | 0.858 | 26.9 | 78.2 | 18.1 | 2023 | Small
1 | 2 | 110 | 2 | 1 | 1 | 30 | 2 | 5 | 1 | 80 | PM6 | 2 | 2 | 1.16 | -5.48 | -3.64 | 1.84 | -5.51 | -3.71 | 1.8 | -5.72 | -4.06 | 1.66 | 0.24 | 0.42 | 0.85 | 26.65 | 77.01 | 17.44 | 2023 | Small
1 | 3 | 100 | 3 | 1 | 1 | 30 | 2 | 10 | 2 | 100 | PM6 | 2 | 2 | 10.7 | -5.48 | -3.64 | 1.84 | -5.69 | -3.94 | 1.75 | [5 empty] | 0.873 | 24.53 | 70.16 | 15.03 | 2022 | Energy and Environmental Materials
1 | 1 | 100 | 3 | 1 | 1 | 30 | 3 | 5 | 2 | 100 | PM6 | 2 | 2 | 2.12 | -5.5 | -3.56 | 1.94 | -5.68 | -4.06 | 1.62 | -5.49 | -3.73 | 1.76 | 0.18 | 0.5 | 0.864 | 26.76 | 76.5 | 17.69 | 2023 | Optical Materials
1 | 1 | 100 | 3 | 1 | 1 | 30 | 2 | 5 | 1 | 100 | PM6 | 2 | 2 | 1.1 | -5.5 | -3.6 | 1.9 | -5.68 | -4.06 | 1.62 | -5.65 | -3.89 | 1.76 | 0.18 | 0.46 | 0.862 | 26.5 | 78.6 | 18 | 2023 | Science China Chemistry
1 | 1 | 100 | 3 | 1 | 1 | 30 | 2 | 5 | 1 | 100 | PM6 | 2 | 2 | 1.6 | -5.5 | -3.6 | 1.9 | -5.68 | -4.06 | 1.62 | -5.65 | -3.89 | 1.76 | 0.18 | 0.46 | 0.865 | 25.7 | 73.9 | 16.4 | 2023 | Science China Chemistry
1 | 1 | 100 | 3 | 1 | 1 | 30 | 2 | 5 | 1 | 100 | PM6 | 2 | 2 | 1.6 | -5.5 | -3.6 | 1.9 | -5.68 | -4.06 | 1.62 | -5.65 | -3.89 | 1.76 | 0.18 | 0.46 | 0.881 | 24.3 | 73.3 | 15.7 | 2023 | Science China Chemistry
1 | 1 | 100 | 3 | 1 | 1 | 30 | 2 | 5 | 1 | 100 | PM6 | 2 | 2 | 1.6 | -5.5 | -3.6 | 1.9 | -5.68 | -4.06 | 1.62 | -5.65 | -3.89 | 1.76 | 0.18 | 0.46 | 0.901 | 23.6 | 71.4 | 15.2 | 2023 | Science China Chemistry
1 | 1 | 100 | 3 | 1 | 1 | 30 | 2 | 5 | 1 | 100 | PM6 | 2 | 2 | 1.6 | -5.5 | -3.6 | 1.9 | -5.68 | -4.06 | 1.62 | -5.65 | -3.89 | 1.76 | 0.18 | 0.46 | 0.926 | 20.2 | 69.4 | 13 | 2023 | Science China Chemistry
1 | 1 | 100 | 3 | 1 | 1 | 30 | 4 | 5 | 1 | 100 | PM6 | 2 | 2 | 1.6 | -5.48 | -3.64 | 1.84 | -5.67 | -3.85 | 1.82 | -5.5 | -3.69 | 1.81 | 0.19 | 0.21 | 0.89 | 26.63 | 78.74 | 18.66 | 2023 | Sol. RRL
1 | 1 | 100 | 1 | 1 | 5 | 15 | 3 | 5 | 1 | 100 | PM6 | 2 | 1 | 3.08 | -5.45 | -3.37 | 2.08 | -5.64 | -4.07 | 1.57 | -5.9 | -3.94 | 1.96 | 0.45 | 0.7 | 0.842 | 26.3 | 64.8 | 14.34 | 2023 | ACS Appl. Energy Mater
2 | 1 | 100 | 3 | 1 | 2 | 10 | 1 | 30 | 1 | 100 | PM6 | 2 | 2 | 1.97 | -5.54 | -3.65 | 1.89 | -5.65 | -4.11 | 1.54 | -5.44 | -4.19 | 1.25 | 0.21 | 0.54 | 0.83 | 26.5 | 75.2 | 16.61 | 2023 | Organic Electronics
2 | 1 | 100 | 5 | 1 | 2 | 10 | 1 | 30 | 1 | 100 | PM6 | 2 | 1 | 1.7 | -5.46 | -3.47 | 1.99 | -5.68 | -4.12 | 1.56 | -6 | -3.89 | 2.11 | 0.54 | 0.65 | 0.84 | 27.55 | 73.46 | 16.98 | 2023 | ACS Appl. Energy Mater
2 | 1 | 100 | 5 | 1 | 2 | 10 | 1 | 30 | 1 | 100 | PM6 | 2 | 2 | 1.97 | -5.46 | -3.47 | 1.99 | -5.68 | -4.12 | 1.56 | -5.59 | -3.76 | 1.83 | 0.22 | 0.65 | 0.85 | 26.96 | 73.85 | 17.15 | 2023 | ACS Appl. Energy Mater
1 | 1 | 100 | 3 | 1 | 1 | 30 | 3 | 5 | 1 | 100 | PM6 | 2 | 2 | 1.35 | -5.5 | -3.63 | 1.87 | -5.63 | -3.9 | 1.73 | -5.63 | -3.9 | 1.73 | 0.13 | 0.27 | 0.872 | 27.03 | 80 | 18.84 | 2023 | Adv. Energy Mater.
1 | 1 | 110 | 1 | 1 | 1 | 40 | 4 | 5 | 1 | 100 | PM6 | 2 | 2 | 1.47 | -5.5 | -3.61 | 1.89 | -5.61 | -3.62 | 1.99 | -5.67 | -3.64 | 2.03 | 0.17 | 0.03 | 0.902 | 25.5 | 77.12 | 17.74 | 2023 | Sol. RRL
1 | 1 | 100 | 3 | 1 | 1 | 30 | 4 | 5 | 1 | 160 | PM6 | 2 | 2 | 1.1 | -5.49 | -3.73 | 1.76 | -5.6 | -4 | 1.6 | -5.65 | -3.87 | 1.78 | 0.16 | 0.27 | 0.853 | 27.4 | 77.8 | 18.2 | 2023 | Adv. Energy Mater.
1 | 2 | 110 | 3 | 1 | 1 | 30 | 2 | 5 | 1 | 100 | PM6 | 2 | 2 | 1.24 | -5.56 | -3.65 | 1.91 | -5.47 | -3.9 | 1.57 | -5.66 | -4.1 | 1.56 | 0.19 | 0.45 | 0.84 | 26.44 | 75.5 | 16.58 | 2023 | Chemical Engineering Journal
1 | 1 | 100 | 6 | 1 | 1 | 30 | 3 | 5 | 1 | 100 | PM6 | 2 | 1 | 3.61 | -5.41 | -3.61 | 1.8 | -5.61 | -3.96 | 1.65 | -6.1 | -4 | 2.1 | 0.69 | 0.39 | 0.959 | 12.98 | 75.46 | 9.39 | 2022 | ACS Appl. Energy Mater
2 | 1 | 100 | 1 | 1 | 2 | 3 | 1 | 30 | 1 | 100 | PM6 | 2 | 2 | 1.5 | -5.19 | -3.38 | 1.81 | -5.43 | -4.1 | 1.33 | -5.49 | -3.99 | 1.5 | 0.3 | 0.72 | 0.86 | 25.8 | 72.5 | 16.1 | 2022 | ACS Appl. Energy Mater
2 | 1 | 100 | 1 | 1 | 2 | 3 | 1 | 30 | 1 | 100 | PM6 | 2 | 2 | 1.55 | -5.19 | -3.38 | 1.81 | -5.43 | -4.1 | 1.33 | -5.38 | -3.87 | 1.51 | 0.24 | 0.72 | 0.84 | 24.3 | 71.8 | 15.2 | 2022 | ACS Appl. Energy Mater
2 | 1 | 100 | 1 | 1 | 2 | 3 | 1 | 30 | 1 | 100 | PM6 | 2 | 2 | 1.64 | -5.19 | -3.38 | 1.81 | -5.43 | -4.1 | 1.33 | -5.5 | -3.68 | 1.82 | 0.31 | 0.72 | 0.85 | 25.5 | 70.8 | 15.5 | 2022 | ACS Appl. Energy Mater
1 | 1 | 100 | 3 | 1 | 1 | 30 | 5 | 8 | 1 | 100 | PM6 | 2 | 1 | 1.01 | -5.56 | -3.5 | 2.06 | -5.64 | -4.05 | 1.59 | -6 | -4 | 2 | 0.44 | 0.55 | 0.862 | 27.68 | 79.7 | 19.02 | 2022 | Small
1 | 2 | 110 | 3 | 1 | 5 | 40 | 4 | 5 | 1 | 100 | PM6 | 2 | 2 | 1.02 | -5.48 | -3.64 | 1.84 | -5.62 | -3.25 | 2.37 | -6.05 | -2.67 | 3.38 | 0.57 | 0.97 | 0.863 | 26.96 | 79.4 | 18.5 | 2022 | Adv. Energy Mater.
1 | 2 | 110 | 3 | 1 | 5 | 40 | 4 | 5 | 1 | 100 | PM6 | 2 | 2 | 1.28 | -5.48 | -3.64 | 1.84 | -5.62 | -3.25 | 2.37 | -5.92 | -2.56 | 3.36 | 0.44 | 1.08 | 0.846 | 26.8 | 78.2 | 17.7 | 2022 | Adv. Energy Mater.
1 | 2 | 110 | 3 | 1 | 5 | 40 | 4 | 5 | 1 | 100 | PM6 | 2 | 2 | 1.22 | -5.48 | -3.64 | 1.84 | -5.62 | -3.25 | 2.37 | -6.01 | -2.63 | 3.38 | 0.53 | 1.01 | 0.87 | 26.57 | 77.9 | 18 | 2022 | Adv. Energy Mater.
1 | 2 | 110 | 3 | 1 | 5 | 40 | 4 | 5 | 1 | 100 | PM6 | 2 | 2 | 1.25 | -5.48 | -3.64 | 1.84 | -5.62 | -3.25 | 2.37 | -5.98 | -2.61 | 3.37 | 0.5 | 1.03 | 0.858 | 26.85 | 78.8 | 18.2 | 2022 | Adv. Energy Mater.
1 | 2 | 110 | 3 | 1 | 1 | 40 | 4 | 5 | 1 | 100 | PM6 | 2 | 2 | 1.38 | -5.48 | -3.64 | 1.84 | -5.62 | -3.25 | 2.37 | -5.15 | -3.25 | 1.9 | 0.47 | 0.39 | 0.862 | 26.39 | 76.8 | 17.5 | 2022 | Adv. Energy Mater.
2 | 1 | 100 | 6 | 1 | 2 | 10 | 1 | 30 | 1 | 100 | PM6 | 2 | 2 | 2.53 | -5.45 | -3.64 | 1.81 | -5.65 | -4.02 | 1.63 | -5.53 | -4.05 | 1.48 | 0.2 | 0.41 | 0.8 | 25.72 | 68.1 | 14.08 | 2022 | Chemical Engineering Journal
2 | 1 | 100 | 6 | 1 | 2 | 10 | 1 | 30 | 1 | 100 | PM6 | 2 | 2 | 1.8 | -5.45 | -3.64 | 1.81 | -5.65 | -4.02 | 1.63 | -5.4 | -3.91 | 1.49 | 0.25 | 0.38 | 0.83 | 26.76 | 72.35 | 16.18 | 2022 | Chemical Engineering Journal
1 | 2 | 110 | 3 | 1 | 1 | 30 | 4 | 5 | 1 | 100 | PM6 | 2 | 2 | 1.11 | -5.51 | -3.61 | 1.9 | -5.51 | -3.62 | 1.89 | -5.6 | -3.97 | 1.63 | 0.09 | 0.36 | 0.945 | 24.8 | 72.52 | 17 | 2022 | Adv. Sci.
1 | 1 | 100 | 3 | 1 | 1 | 30 | 2 | 5 | 1 | 100 | PM6 | 2 | 1 | 1.13 | -5.48 | -3.56 | 1.92 | -5.7 | -4.1 | 1.6 | -6.09 | -2.3 | 3.79 | 0.61 | 1.8 | 0.847 | 28 | 78.14 | 18.53 | 2022 | Nano Energy
2 | 2 | 100 | 3 | 1 | 2 | 10 | 1 | 30 | 1 | 100 | PM6 | 2 | 2 | 2.82 | -5.45 | -3.65 | 1.8 | -5.34 | -2.31 | 3.03 | -5.65 | -4.1 | 1.55 | 0.31 | 1.79 | 0.851 | 11.07 | 63.77 | 6.01 | 2022 | Macromolecular Rapid Communications
1 | 1 | 100 | 1 | 1 | 5 | 15 | 4 | 5 | 1 | 100 | PM6 | 2 | 1 | 1.02 | -5.48 | -3.64 | 1.84 | -5.66 | -3.77 | 1.89 | -6.1 | -3.7 | 2.4 | 0.62 | 0.13 | 0.956 | 22.72 | 79.6 | 16.16 | 2022 | Macromolecular Rapid Communications
1 | 2 | 110 | 3 | 1 | 1 | 30 | 4 | 5 | 1 | 80 | PM6 | 2 | 2 | 1.23 | -5.37 | -3.58 | 1.79 | -5.47 | -3.37 | 2.1 | -5.68 | -4.35 | 1.33 | 0.31 | 0.98 | 0.817 | 28.4 | 74.1 | 17.2 | 2022 | J. Mater. Chem. A
1 | 1 | 100 | 3 | 1 | 1 | 30 | 2 | 5 | 1 | 100 | PM6 | 2 | 2 | 0.86 | -5.48 | -3.64 | 1.84 | -5.7 | -4 | 1.7 | -5.59 | -3.88 | 1.71 | 0.22 | 0.36 | 0.87 | 27.81 | 71 | 17.14 | 2022 | Chemistry of Materials
1 | 1 | 100 | 3 | 1 | 3 | 8 | 1 | 30 | 1 | 100 | PM6 | 2 | 2 | 2.29 | -5.47 | -3.63 | 1.84 | -5.75 | -4.37 | 1.38 | -5.53 | -3.78 | 1.75 | 0.28 | 0.74 | 0.84 | 25.29 | 76.13 | 16.17 | 2022 | Polymer
1 | 1 | 100 | 3 | 1 | 3 | 8 | 1 | 30 | 1 | 100 | PM6 | 2 | 2 | 1.45 | -5.47 | -3.63 | 1.84 | -5.75 | -4.37 | 1.38 | -5.63 | -3.9 | 1.73 | 0.28 | 0.74 | 0.82 | 21.87 | 70.82 | 12.75 | 2022 | Polymer
2 | 2 | 100 | 3 | 1 | 2 | 10 | 1 | 30 | 1 | 100 | PM6 | 2 | 2 | 1.16 | -5.31 | -3.48 | 1.83 | -5.37 | -3.48 | 1.89 | -5.71 | -4.1 | 1.61 | 0.4 | 0.62 | 0.834 | 28 | 73.35 | 17.32 | 2022 | J. Mater. Chem. A
1 | 1 | 100 | 3 | 1 | 1 | 30 | 2 | 10 | 1 | 100 | PM6 | 2 | 1 | 0.97 | -5.5 | -3.56 | 1.94 | -5.7 | -4.1 | 1.6 | -5.92 | -3.9 | 2.02 | 0.42 | 0.54 | 0.854 | 26.79 | 74.68 | 17.09 | 2022 | J. Mater. Chem. A
1 | 2 | 100 | 3 | 1 | 1 | 40 | 2 | 10 | 2 | 100 | PM6 | 2 | 2 | 0.994 | -5.56 | -3.71 | 1.85 | -5.7 | -4 | 1.7 | -6 | -2.21 | 3.79 | 0.44 | 1.79 | 0.84 | 25.9 | 72.3 | 15.7 | 2022 | ACS Energy Letters
1 | 2 | 110 | 5 | 1 | 1 | 40 | 4 | 5 | 1 | 100 | PM6 | 2 | 2 | 1.6 | -5.42 | -3.62 | 1.8 | -5.6 | -4.05 | 1.55 | -5.34 | -3.55 | 1.79 | 0.26 | 0.5 | 0.84 | 25.9 | 77.79 | 17.1 | 2022 | Sol. RRL
1 | 1 | 100 | 3 | 1 | 1 | 40 | 4 | 10 | 1 | 100 | PM6 | 2 | 2 | 1.39 | -5.52 | -3.48 | 2.04 | -5.63 | -4.05 | 1.58 | -5.5 | -3.68 | 1.82 | 0.13 | 0.57 | 0.845 | 26.98 | 76.98 | 17.55 | 2022 | ACS Appl. Mater. Interfaces
1 | 1 | 100 | 3 | 1 | 1 | 30 | 2 | 5 | 1 | 100 | PM6 | 2 | 2 | 1.38 | -5.31 | -3.42 | 1.89 | -5.76 | -4.35 | 1.41 | -5.56 | -3.62 | 1.94 | 0.45 | 0.93 | 0.869 | 26.76 | 78.55 | 18.27 | 2022 | ACS Energy Letters
1 | 1 | 100 | 3 | 1 | 1 | 30 | 2 | 5 | 1 | 100 | PM6 | 2 | 2 | 1.21 | -5.31 | -3.42 | 1.89 | -5.76 | -4.35 | 1.41 | -5.57 | -3.53 | 2.04 | 0.45 | 0.93 | 0.869 | 26.76 | 78.55 | 18.27 | 2022 | ACS Energy Letters
1 | 1 | 100 | 3 | 1 | 1 | 30 | 2 | 5 | 1 | 100 | PM6 | 2 | 2 | 1.25 | -5.31 | -3.42 | 1.89 | -5.76 | -4.35 | 1.41 | -5.63 | -3.82 | 1.81 | 0.45 | 0.93 | 0.869 | 26.76 | 78.55 | 18.27 | 2022 | ACS Energy Letters
1 | 1 | 100 | 3 | 1 | 1 | 30 | 2 | 5 | 2 | 60 | PM6 | 2 | 2 | 2.39 | -5.47 | -3.71 | 1.76 | -5.66 | -4.07 | 1.59 | -5.65 | -3.97 | 1.68 | 0.19 | 0.36 | 0.86 | 22.65 | 79.31 | 15.45 | 2022 | J. Mater. Chem. A
1 | 1 | 110 | 3 | 1 | 1 | 30 | 2 | 5 | 1 | 80 | PM6 | 2 | 2 | 1.78 | -5.45 | -3.65 | 1.8 | -5.58 | -3.56 | 2.02 | -5.64 | -4.05 | 1.59 | 0.19 | 0.49 | 0.859 | 27.44 | 78.51 | 18.51 | 2022 | Adv. Energy Mater.
1 | 1 | 110 | 3 | 1 | 1 | 30 | 2 | 5 | 1 | 80 | PM6 | 2 | 2 | 1.88 | -5.45 | -3.65 | 1.8 | -5.58 | -3.56 | 2.02 | -5.64 | -4.05 | 1.59 | 0.19 | 0.49 | 0.861 | 25.9 | 78.28 | 18.16 | 2022 | Adv. Energy Mater.
1 | 1 | 110 | 3 | 1 | 1 | 30 | 2 | 5 | 1 | 80 | PM6 | 2 | 2 | 1.73 | -5.45 | -3.65 | 1.8 | -5.58 | -3.56 | 2.02 | -5.68 | -4.12 | 1.56 | 0.23 | 0.56 | 0.86 | 27.14 | 76.68 | 17.91 | 2022 | Adv. Energy Mater.
1 | 1 | 110 | 3 | 1 | 1 | 30 | 2 | 5 | 1 | 80 | PM6 | 2 | 2 | 2.1 | -5.45 | -3.65 | 1.8 | -5.58 | -3.56 | 2.02 | -5.68 | -4.12 | 1.56 | 0.23 | 0.56 | 0.862 | 26.68 | 76.59 | 17.61 | 2022 | Adv. Energy Mater.
1 | 1 | 100 | 3 | 1 | 1 | 35 | 4 | 5 | 1 | 100 | PM6 | 2 | 2 | 0.895 | -5.53 | -3.61 | 1.92 | -5.7 | -4.08 | 1.62 | -5.72 | -3.9 | 1.82 | 0.19 | 0.47 | 0.871 | 25.7 | 77.85 | 17.43 | 2022 | Chemical Engineering Journal
1 | 1 | 100 | 5 | 1 | 1 | 30 | 3 | 5 | 2 | 100 | PM6 | 2 | 2 | 2.13 | -5.47 | -3.56 | 1.91 | -5.51 | -3.91 | 1.6 | -5.64 | -4.05 | 1.59 | 0.17 | 0.49 | 0.866 | 25.22 | 74.69 | 15.66 | 2022 | ACS Appl. Mater. Interfaces
1 | 1 | 100 | 3 | 1 | 1 | 30 | 4 | 5 | 1 | 100 | PM6 | 2 | 2 | 0.66 | -5.48 | -3.6 | 1.88 | -5.68 | -4.06 | 1.62 | -5.82 | -3.92 | 1.9 | 0.34 | 0.46 | 0.861 | 27.5 | 74.4 | 17.7 | 2022 | J. Mater. Chem. A
1 | 1 | 100 | 1 | 1 | 1 | 30 | 4 | 20 | 1 | 150 | PM6 | 2 | 2 | 1.01 | -5.46 | -3.56 | 1.9 | -5.74 | -3.91 | 1.83 | -5.78 | -3.89 | 1.89 | 0.32 | 0.35 | 0.896 | 26.69 | 76.17 | 18.22 | 2022 | Energy Environ. Sci.
1 | 1 | 100 | 3 | 1 | 1 | 30 | 2 | 5 | 1 | 100 | PM6 | 2 | 2 | 0.82 | -5.46 | -3.56 | 1.9 | -5.68 | -3.87 | 1.81 | -5.65 | -3.86 | 1.79 | 0.22 | 0.21 | 0.889 | 26.62 | 76.6 | 18.13 | 2022 | Chemical Engineering Journal
1 | 2 | 100 | 3 | 1 | 1 | 30 | 2 | 5 | 2 | 100 | PM6 | 2 | 2 | 0.89 | -5.47 | -3.59 | 1.88 | -5.46 | -3.7 | 1.76 | -5.65 | -4.1 | 1.55 | 0.19 | 0.51 | 0.852 | 26.03 | 75.09 | 16.65 | 2022 | Adv. Funct. Mater.
1 | 2 | 300 | 3 | 1 | 1 | 30 | 2 | 5 | 2 | 100 | PM6 | 2 | 2 | 1.6 | -5.47 | -3.59 | 1.88 | -5.46 | -3.7 | 1.76 | -5.65 | -4.1 | 1.55 | 0.19 | 0.51 | 0.835 | 27.68 | 66.16 | 15.28 | 2022 | Adv. Funct. Mater.
1 | 2 | 500 | 3 | 1 | 1 | 30 | 2 | 5 | 2 | 100 | PM6 | 2 | 2 | 2 | -5.47 | -3.59 | 1.88 | -5.46 | -3.7 | 1.76 | -5.65 | -4.1 | 1.55 | 0.19 | 0.51 | 0.826 | 23.83 | 56.63 | 11.15 | 2022 | Adv. Funct. Mater.
1 | 1 | 100 | 3 | 1 | 1 | 30 | 3 | 5 | 1 | 100 | PM6 | 2 | 2 | 1.58 | -5.5 | -3.59 | 1.91 | -5.56 | -3.88 | 1.68 | -5.65 | -3.98 | 1.67 | 0.15 | 0.39 | 0.87 | 27.4 | 77.3 | 18.5 | 2022 | J. Mater. Chem. A
1 | 1 | 100 | 3 | 3 | 1 | 30 | 2 | 10 | 1 | 150 | PM6 | 2 | 2 | 0.88 | -5.4 | -3.48 | 1.92 | -5.59 | -3.98 | 1.61 | -5.68 | -3.94 | 1.74 | 0.28 | 0.5 | 0.843 | 25.87 | 75.7 | 16.52 | 2022 | Matter
1 | 1 | 110 | 3 | 1 | 1 | 30 | 2 | 5 | 1 | 100 | PM6 | 2 | 2 | 2.91 | -5.41 | -3.47 | 1.94 | -5.71 | -3.84 | 1.87 | -5.66 | -4.09 | 1.57 | 0.3 | 0.62 | 0.867 | 26.35 | 79.27 | 18.11 | 2022 | Adv. Funct. Mater.
2 | 1 | 100 | 3 | 1 | 2 | 20 | 1 | 30 | 1 | 160 | PM6 | 2 | 2 | 0.82 | -5.54 | -3.65 | 1.89 | -5.65 | -4.1 | 1.55 | -5.74 | -3.61 | 2.13 | 0.2 | 0.49 | 0.83 | 26.46 | 75.51 | 16.48 | 2022 | Sol. RRL
1 | 2 | 110 | 3 | 1 | 1 | 30 | 2 | 5 | 1 | 100 | PM6 | 2 | 2 | 1.3 | -4.97 | -2.84 | 2.13 | -5.64 | -4.07 | 1.57 | -5 | -2.7 | 2.3 | 0.67 | 1.37 | 0.859 | 27.58 | 77.34 | 18.32 | 2022 | Angew. Chem.Int. Ed.
1 | 1 | 100 | 3 | 1 | 1 | 30 | 2 | 5 | 1 | 60 | PM6 | 2 | 2 | 1.6 | -5.5 | -3.6 | 1.9 | -5.7 | -3.9 | 1.8 | -5.51 | -3.95 | 1.56 | 0.2 | 0.35 | 0.83 | 27.63 | 75.9 | 17.5 | 2022 | Angew. Chem.Int. Ed.
1 | 2 | 110 | 3 | 1 | 1 | 30 | 3 | 5 | 1 | 160 | PM6 | 2 | 2 | 1.07 | -5.55 | -3.71 | 1.84 | -5.37 | -3.68 | 1.69 | -5.73 | -3.9 | 1.83 | 0.36 | 0.22 | 0.848 | 27.66 | 76.36 | 17.98 | 2022 | Adv. Energy Mater.
1 | 2 | 110 | 3 | 1 | 1 | 30 | 3 | 5 | 1 | 160 | PM6 | 2 | 2 | 1.6 | -5.55 | -3.71 | 1.84 | -5.37 | -3.68 | 1.69 | -5.66 | -3.9 | 1.76 | 0.29 | 0.22 | 0.889 | 26.86 | 77.52 | 18.52 | 2022 | Adv. Energy Mater.
1 | 1 | 100 | 3 | 1 | 1 | 30 | 2 | 5 | 1 | 100 | PM6 | 2 | 2 | 3.8 | -5.5 | -3.61 | 1.89 | -5.68 | -4.12 | 1.56 | -5.66 | -3.88 | 1.78 | 0.18 | 0.51 | 0.875 | 26 | 77.2 | 17.6 | 2022 | Adv. Sci.
1 | 1 | 100 | 3 | 1 | 1 | 30 | 2 | 5 | 1 | 100 | PM6 | 2 | 1 | 1.07 | -5.5 | -3.61 | 1.89 | -5.65 | -3.79 | 1.86 | -6.1 | -3.7 | 2.4 | 0.6 | 0.18 | 0.942 | 25.06 | 69.27 | 16.36 | 2022 | Organic Electronics
1 | 2 | 110 | 3 | 1 | 1 | 30 | 2 | 5 | 2 | 100 | PM6 | 2 | 2 | 1.12 | -5.45 | -3.63 | 1.82 | -5.54 | -3.74 | 1.8 | -5.68 | -4.1 | 1.58 | 0.23 | 0.47 | 0.862 | 26.07 | 76.15 | 17.1 | 2022 | ChemSusChem
1 | 1 | 100 | 5 | 1 | 1 | 30 | 3 | 5 | 1 | 90 | PM6 | 2 | 2 | 5.22 | -5.55 | -3.54 | 2.01 | -5.7 | -4.02 | 1.68 | -5.6 | -3.62 | 1.98 | 0.15 | 0.48 | 0.863 | 27.06 | 78.1 | 18.24 | 2022 | Energy Environ. Sci.
1 | 1 | 100 | 4 | 1 | 1 | 30 | 3 | 5 | 1 | 90 | PM6 | 2 | 2 | 1.6 | -5.55 | -3.54 | 2.01 | -5.7 | -4.02 | 1.68 | -5.6 | -3.62 | 1.98 | 0.15 | 0.48 | 0.859 | 26.84 | 80.2 | 18.49 | 2022 | Energy Environ. Sci.
1 | 1 | 100 | 5 | 1 | 1 | 30 | 3 | 5 | 1 | 90 | PM6 | 2 | 2 | 1.6 | -5.55 | -3.54 | 2.01 | -5.61 | -4.05 | 1.56 | -5.6 | -3.62 | 1.98 | 0.06 | 0.51 | 0.86 | 26.91 | 75.9 | 17.56 | 2022 | Energy Environ. Sci.
1 | 1 | 100 | 4 | 1 | 1 | 30 | 3 | 5 | 1 | 90 | PM6 | 2 | 2 | 1.6 | -5.55 | -3.54 | 2.01 | -5.61 | -4.05 | 1.56 | -5.6 | -3.62 | 1.98 | 0.06 | 0.51 | 0.856 | 26.54 | 79.3 | 18.02 | 2022 | Energy Environ. Sci.
1 | 1 | 100 | 3 | 1 | 1 | 20 | 5 | 5 | 1 | 120 | PM6 | 2 | 2 | 0.92 | -5.5 | -3.63 | 1.87 | -5.63 | -3.9 | 1.73 | -5.54 | -3.88 | 1.66 | 0.13 | 0.27 | 0.892 | 26.68 | 80.7 | 19.2 | 2022 | Energy Environ. Sci.
1 | 1 | 100 | 1 | 1 | 1 | 30 | 2 | 5 | 2 | 100 | PM6 | 2 | 2 | 1.57 | -5.5 | -3.6 | 1.9 | -5.68 | -4.12 | 1.56 | -5.77 | -3.84 | 1.93 | 0.27 | 0.52 | 0.875 | 25.92 | 70.3 | 15.95 | 2022 | Appl. Phys. Lett.
1 | 1 | 100 | 1 | 1 | 1 | 30 | 2 | 5 | 2 | 100 | PM6 | 2 | 1 | 1.4 | -5.5 | -3.6 | 1.9 | -5.68 | -4.12 | 1.56 | -5.9 | -3.7 | 2.2 | 0.4 | 0.52 | 0.873 | 25.85 | 70.2 | 15.84 | 2022 | Appl. Phys. Lett.
1 | 1 | 100 | 1 | 1 | 1 | 30 | 2 | 5 | 2 | 100 | PM6 | 2 | 1 | 1.57 | -5.5 | -3.6 | 1.9 | -5.68 | -4.12 | 1.56 | -6 | -3.9 | 2.1 | 0.5 | 0.52 | 0.873 | 25.57 | 70.1 | 15.64 | 2022 | Appl. Phys. Lett.
2 | 1 | 85 | 1 | 1 | 2 | 4 | 1 | 30 | 1 | 100 | PM6 | 2 | 2 | 1.2 | -5.4 | -3.6 | 1.8 | -5.6 | -3.8 | 1.8 | -5.6 | -4.1 | 1.5 | 0.2 | 0.5 | 0.88 | 26.9 | 69.7 | 16.5 | 2022 | Chemical Engineering Journal
1 | 2 | 110 | 3 | 1 | 1 | 30 | 2 | 5 | 1 | 100 | PM6 | 2 | 2 | 0.09 | -5.47 | -3.46 | 2.01 | -5.56 | -3.55 | 2.01 | -5.65 | -4.1 | 1.55 | 0.18 | 0.64 | 0.862 | 27.01 | 76.13 | 18.07 | 2022 | J. Mater. Chem. A
1 | 1 | 100 | 5 | 1 | 1 | 30 | 2 | 5 | 1 | 100 | PM6 | 2 | 2 | 1.04 | -5.46 | -3.6 | 1.86 | -5.65 | -4.08 | 1.57 | -5.48 | -3.58 | 1.9 | 0.19 | 0.5 | 0.87 | 26.74 | 73 | 17 | 2022 | ACS Appl. Mater. Interfaces
1 | 1 | 100 | 7 | 1 | 1 | 30 | 2 | 5 | 1 | 100 | PM6 | 2 | 2 | 1.04 | -5.46 | -3.6 | 1.86 | -5.65 | -4.08 | 1.57 | -5.48 | -3.58 | 1.9 | 0.19 | 0.5 | 0.87 | 26.64 | 69.3 | 16.4 | 2022 | ACS Appl. Mater. Interfaces
1 | 2 | 120 | 3 | 1 | 1 | 30 | 3 | 5 | 1 | 100 | PM6 | 2 | 2 | 1.06 | -5.48 | -3.59 | 1.89 | -5.4 | -3.53 | 1.87 | -5.66 | -4.09 | 1.57 | 0.26 | 0.56 | 0.843 | 26.83 | 77.43 | 17.54 | 2022 | Adv. Mater
1 | 2 | 120 | 3 | 1 | 1 | 30 | 3 | 5 | 1 | 100 | PM6 | 2 | 2 | 1.1 | -5.48 | -3.59 | 1.89 | -5.27 | -3.58 | 1.69 | -5.66 | -4.09 | 1.57 | 0.39 | 0.51 | 0.843 | 26.83 | 77.43 | 17.54 | 2022 | Adv. Mater
2 | 1 | 100 | 3 | 1 | 2 | 10 | 1 | 30 | 1 | 100 | PM6 | 2 | 2 | 1.13 | -5.53 | -3.48 | 2.05 | -5.69 | -3.97 | 1.72 | -5.66 | -3.93 | 1.73 | 0.16 | 0.49 | 0.84 | 24.94 | 71.55 | 14.97 | 2022 | Dyes and Pigments
2 | 1 | 100 | 3 | 1 | 2 | 10 | 1 | 30 | 1 | 100 | PM6 | 2 | 2 | 1.15 | -5.53 | -3.48 | 2.05 | -5.69 | -3.97 | 1.72 | -5.66 | -3.93 | 1.73 | 0.16 | 0.49 | 0.84 | 25.68 | 72.19 | 15.58 | 2022 | Dyes and Pigments
2 | 1 | 100 | 3 | 1 | 2 | 10 | 1 | 30 | 1 | 100 | PM6 | 2 | 2 | 1.21 | -5.53 | -3.48 | 2.05 | -5.69 | -3.97 | 1.72 | -5.66 | -3.93 | 1.73 | 0.16 | 0.49 | 0.85 | 26.43 | 72.97 | 16.39 | 2022 | Dyes and Pigments
2 | 1 | 100 | 3 | 1 | 2 | 10 | 1 | 30 | 1 | 100 | PM6 | 2 | 2 | 1.1 | -5.53 | -3.48 | 2.05 | -5.69 | -3.97 | 1.72 | -5.66 | -3.93 | 1.73 | 0.16 | 0.49 | 0.85 | 25 | 70.87 | 15.05 | 2022 | Dyes and Pigments
1 | 1 | 100 | 3 | 1 | 1 | 30 | 3 | 5 | 1 | 100 | PM6 | 2 | 2 | 1.26 | -5.22 | -3.36 | 1.86 | -5.6 | -3.71 | 1.89 | -5.74 | -4.39 | 1.35 | 0.52 | 1.03 | 0.859 | 26.35 | 80.1 | 18.13 | 2022 | Adv. Funct. Mater.
2 | 2 | 100 | 4 | 1 | 2 | 3 | 1 | 30 | 1 | 100 | PM6 | 2 | 2 | 0.98 | -5.19 | -3.38 | 1.81 | -5.38 | -3.4 | 1.98 | -5.42 | -4.07 | 1.35 | 0.23 | 0.69 | 0.9 | 27.09 | 73.28 | 17.92 | 2022 | Chemical Engineering Journal
2 | 2 | 100 | 4 | 1 | 2 | 3 | 1 | 30 | 1 | 100 | PM6 | 2 | 2 | 0.98 | -5.19 | -3.38 | 1.81 | -5.38 | -3.4 | 1.98 | -5.43 | -4.1 | 1.33 | 0.24 | 0.72 | 0.9 | 25.53 | 72.8 | 16.79 | 2022 | Chemical Engineering Journal
2 | 1 | 100 | 3 | 1 | 2 | 7 | 1 | 30 | 1 | 150 | PM6 | 2 | 2 | 3.08 | -5.5 | -3.61 | 1.89 | -5.71 | -3.84 | 1.87 | -5.65 | -4.1 | 1.55 | 0.21 | 0.49 | 0.87 | 27.2 | 79.7 | 18.8 | 2022 | Energy Environ. Sci.
1 | 1 | 100 | 4 | 1 | 1 | 40 | 4 | 5 | 1 | 100 | PM6 | 2 | 2 | 1.05 | -5.4 | -3.48 | 1.92 | -5.64 | -3.67 | 1.97 | -5.59 | -3.98 | 1.61 | 0.24 | 0.5 | 0.863 | 27.4 | 79 | 18.69 | 2022 | Energy Environ. Sci.
1 | 2 | 100 | 1 | 1 | 5 | 15 | 4 | 5 | 1 | 100 | PM6 | 2 | 2 | 0.89 | -5.5 | -3.61 | 1.89 | -5.4 | -3.24 | 2.16 | -5.66 | -3.77 | 1.89 | 0.26 | 0.53 | 0.942 | 23.29 | 75.2 | 16.52 | 2022 | Matter
1 | 1 | 140 | 5 | 1 | 1 | 30 | 3 | 5 | 1 | 150 | PM6 | 2 | 1 | 1.6 | -5.18 | -3.35 | 1.83 | -5.62 | -4.26 | 1.36 | -6.1 | -4.5 | 1.6 | 0.92 | 1.15 | 0.848 | 26.61 | 77.7 | 17.53 | 2022 | Adv. Sci.
1 | 1 | 140 | 5 | 1 | 1 | 30 | 3 | 5 | 1 | 150 | PM6 | 2 | 1 | 1.6 | -5.18 | -3.35 | 1.83 | -5.62 | -4.26 | 1.36 | -6.05 | -4.09 | 1.96 | 0.87 | 0.91 | 0.846 | 26.51 | 77.4 | 17.36 | 2022 | Adv. Sci.
1 | 1 | 140 | 5 | 1 | 1 | 30 | 3 | 5 | 1 | 150 | PM6 | 2 | 1 | 1.6 | -5.18 | -3.35 | 1.83 | -5.62 | -4.26 | 1.36 | -5.95 | -3.85 | 2.1 | 0.77 | 0.91 | 0.858 | 25.87 | 75.6 | 16.78 | 2022 | Adv. Sci.
1 | 1 | 140 | 5 | 1 | 1 | 30 | 3 | 5 | 1 | 150 | PM6 | 2 | 1 | 1.6 | -5.18 | -3.35 | 1.83 | -5.62 | -4.26 | 1.36 | -5.99 | -3.9 | 2.09 | 0.81 | 0.91 | 0.856 | 25.76 | 75.1 | 16.56 | 2022 | Adv. Sci.
1 | 2 | 110 | 3 | 1 | 5 | 40 | 4 | 5 | 1 | 100 | PM6 | 2 | 2 | 1.25 | -5.45 | -3.2 | 2.25 | -5.56 | -3.19 | 2.37 | -5.64 | -4.05 | 1.59 | 0.19 | 0.86 | 0.87 | 26.9 | 78.04 | 18.27 | 2022 | Nano Energy
2 | 1 | 100 | 2 | 1 | 2 | 10 | 1 | 40 | 1 | 100 | PM6 | 2 | 2 | 1.93 | -5.45 | -3.65 | 1.8 | -5.71 | -3.84 | 1.87 | -5.66 | -4.09 | 1.57 | 0.26 | 0.44 | 0.85 | 25.23 | 68.54 | 14.7 | 2022 | Journal of Energy Chemistry
2 | 1 | 100 | 2 | 1 | 2 | 10 | 1 | 40 | 1 | 100 | PM6 | 2 | 2 | 1.73 | -5.45 | -3.65 | 1.8 | -5.38 | -3.88 | 1.5 | -5.66 | -4.09 | 1.57 | 0.28 | 0.44 | 0.85 | 24.91 | 68.01 | 14.4 | 2022 | Journal of Energy Chemistry
2 | 1 | 100 | 2 | 1 | 2 | 10 | 1 | 40 | 1 | 100 | PM6 | 2 | 2 | 1.71 | -5.45 | -3.65 | 1.8 | -5.47 | -3.81 | 1.66 | -5.66 | -4.09 | 1.57 | 0.21 | 0.44 | 0.85 | 25.16 | 71.26 | 15.2 | 2022 | Journal of Energy Chemistry
1 | 1 | 100 | 4 | 1 | 1 | 35 | 2 | 5 | 2 | 70 | PM6 | 2 | 2 | 1.47 | -5.48 | -3.64 | 1.84 | -5.65 | -4 | 1.65 | -5.78 | -3.85 | 1.93 | 0.3 | 0.36 | 0.86 | 25.06 | 71.9 | 15.57 | 2022 | ACS Appl. Energy Mater
1 | 2 | 110 | 4 | 1 | 1 | 35 | 2 | 5 | 2 | 70 | PM6 | 2 | 2 | 1.05 | -5.48 | -3.64 | 1.84 | -5.65 | -4 | 1.65 | -5.78 | -3.85 | 1.93 | 0.3 | 0.36 | 0.86 | 23.55 | 74.9 | 15.22 | 2022 | ACS Appl. Energy Mater
1 | 1 | 100 | 3 | 1 | 1 | 30 | 2 | 5 | 2 | 100 | PM6 | 2 | 1 | 2.03 | -5.56 | -3.5 | 2.06 | -5.65 | -4.1 | 1.55 | -5.93 | -3.91 | 2.02 | 0.37 | 0.6 | 0.83 | 26.86 | 64 | 14.36 | 2022 | Mater. Adv
1 | 1 | 100 | 3 | 1 | 1 | 30 | 2 | 5 | 2 | 100 | PM6 | 2 | 1 | 2.02 | -5.56 | -3.5 | 2.06 | -5.65 | -4.1 | 1.55 | -5.8 | -3.94 | 1.86 | 0.24 | 0.6 | 0.8 | 25.71 | 62 | 12.88 | 2022 | Mater. Adv
1 | 1 | 100 | 3 | 1 | 1 | 30 | 2 | 5 | 2 | 100 | PM6 | 2 | 1 | 2.38 | -5.56 | -3.5 | 2.06 | -5.65 | -4.1 | 1.55 | -5.89 | -4.03 | 1.86 | 0.33 | 0.6 | 0.82 | 27.1 | 65 | 14.65 | 2022 | Mater. Adv
1 | 1 | 100 | 3 | 1 | 1 | 30 | 2 | 5 | 2 | 100 | PM6 | 2 | 1 | 1.39 | -5.56 | -3.5 | 2.06 | -5.65 | -4.1 | 1.55 | -5.84 | -3.98 | 1.86 | 0.28 | 0.6 | 0.81 | 26.99 | 63 | 13.97 | 2022 | Mater. Adv
1 | 1 | 100 | 1 | 1 | 1 | 30 | 2 | 5 | 1 | 150 | PM6 | 2 | 2 | 2.22 | -5.45 | -3.65 | 1.8 | -5.61 | -4.03 | 1.58 | -5.52 | -3.81 | 1.71 | 0.16 | 0.38 | 0.87 | 24.26 | 75.47 | 15.93 | 2022 | Chemical Engineering Journal
1 | 1 | 100 | 1 | 1 | 1 | 30 | 2 | 5 | 1 | 150 | PM6 | 2 | 2 | 2.22 | -5.45 | -3.65 | 1.8 | -5.61 | -4.03 | 1.58 | -5.52 | -3.81 | 1.71 | 0.16 | 0.38 | 0.87 | 23.47 | 73.11 | 14.93 | 2022 | Chemical Engineering Journal
1 | 1 | 100 | 1 | 1 | 1 | 30 | 2 | 5 | 1 | 150 | PM6 | 2 | 2 | 2.22 | -5.45 | -3.65 | 1.8 | -5.61 | -4.03 | 1.58 | -5.52 | -3.81 | 1.71 | 0.16 | 0.38 | 0.88 | 22.86 | 67.54 | 13.59 | 2022 | Chemical Engineering Journal
1 | 1 | 100 | 1 | 1 | 1 | 30 | 2 | 5 | 1 | 150 | PM6 | 2 | 2 | 2.22 | -5.45 | -3.65 | 1.8 | -5.61 | -4.03 | 1.58 | -5.52 | -3.81 | 1.71 | 0.16 | 0.38 | 0.89 | 22.53 | 65.7 | 13.17 | 2022 | Chemical Engineering Journal
1 | 1 | 100 | 1 | 1 | 1 | 30 | 2 | 5 | 1 | 150 | PM6 | 2 | 2 | 2.22 | -5.45 | -3.65 | 1.8 | -5.61 | -4.03 | 1.58 | -5.52 | -3.81 | 1.71 | 0.16 | 0.38 | 0.9 | 21.21 | 60.57 | 11.56 | 2022 | Chemical Engineering Journal
1 | 1 | 100 | 1 | 1 | 1 | 30 | 2 | 5 | 1 | 150 | PM6 | 2 | 2 | 2.22 | -5.45 | -3.65 | 1.8 | -5.61 | -4.03 | 1.58 | -5.52 | -3.81 | 1.71 | 0.16 | 0.38 | 0.94 | 16.97 | 60.05 | 9.58 | 2022 | Chemical Engineering Journal
1 | 1 | 100 | 3 | 1 | 1 | 30 | 2 | 5 | 2 | 100 | PM6 | 2 | 2 | 1.6 | -5.45 | -3.65 | 1.8 | -5.65 | -4.1 | 1.55 | -5.51 | -3.91 | 1.6 | 0.2 | 0.45 | 0.875 | 25.95 | 78.02 | 17.71 | 2022 | Chemical Engineering Journal
1 | 1 | 100 | 3 | 1 | 1 | 30 | 2 | 5 | 2 | 100 | PM6 | 2 | 2 | 1.8 | -5.5 | -3.56 | 1.94 | -5.65 | -4.34 | 1.31 | -5.38 | -3.92 | 1.46 | 0.27 | 0.78 | 0.87 | 25.63 | 74.79 | 16.67 | 2022 | Energy Environ. Sci.
1 | 1 | 100 | 3 | 1 | 1 | 30 | 2 | 5 | 1 | 100 | PM6 | 2 | 2 | 1.6 | -5.45 | -3.65 | 1.8 | -5.7 | -3.88 | 1.82 | -5.65 | -4.05 | 1.6 | 0.25 | 0.4 | 0.83 | 25.97 | 77.12 | 16.62 | 2022 | Small
1 | 1 | 100 | 3 | 1 | 1 | 30 | 2 | 5 | 1 | 100 | PM6 | 2 | 2 | 1.6 | -5.45 | -3.65 | 1.8 | -5.7 | -3.88 | 1.82 | -5.65 | -4.05 | 1.6 | 0.25 | 0.4 | 0.85 | 25.45 | 77.51 | 16.76 | 2022 | Small
1 | 1 | 100 | 3 | 1 | 1 | 30 | 2 | 5 | 1 | 100 | PM6 | 2 | 2 | 1.6 | -5.45 | -3.65 | 1.8 | -5.7 | -3.88 | 1.82 | -5.65 | -4.05 | 1.6 | 0.25 | 0.4 | 0.85 | 24.09 | 75.85 | 15.53 | 2022 | Small
1 | 1 | 100 | 3 | 1 | 1 | 30 | 2 | 5 | 1 | 100 | PM6 | 2 | 2 | 1.6 | -5.45 | -3.65 | 1.8 | -5.7 | -3.88 | 1.82 | -5.65 | -4.05 | 1.6 | 0.25 | 0.4 | 0.86 | 22.63 | 69.93 | 13.61 | 2022 | Small
2 | 1 | 110 | 3 | 1 | 3 | 10 | 1 | 40 | 2 | 100 | PM6 | 2 | 1 | 0.862 | -5.54 | -3.65 | 1.89 | -5.65 | -4.1 | 1.55 | -5.57 | -3.79 | 1.78 | 0.11 | 0.45 | 0.844 | 24.6 | 76 | 15.9 | 2022 | Small
2 | 1 | 110 | 3 | 1 | 3 | 10 | 1 | 40 | 2 | 100 | PM6 | 2 | 2 | 1.97 | -5.54 | -3.65 | 1.89 | -5.65 | -4.1 | 1.55 | -6.02 | -3.83 | 2.19 | 0.48 | 0.45 | 0.839 | 24.4 | 72.9 | 15.1 | 2022 | Small
2 | 1 | 110 | 3 | 1 | 3 | 10 | 1 | 40 | 2 | 100 | PM6 | 2 | 2 | 1.97 | -5.54 | -3.65 | 1.89 | -5.65 | -4.1 | 1.55 | -6.01 | -3.86 | 2.15 | 0.47 | 0.45 | 0.84 | 24.2 | 72.5 | 15.2 | 2022 | Small
2 | 1 | 110 | 3 | 1 | 3 | 10 | 1 | 40 | 2 | 100 | PM6 | 2 | 2 | 1.97 | -5.54 | -3.65 | 1.89 | -5.65 | -4.1 | 1.55 | -5.98 | -3.83 | 2.15 | 0.44 | 0.45 | 0.842 | 24.3 | 70.1 | 14.8 | 2022 | Small
2 | 1 | 110 | 3 | 1 | 3 | 10 | 1 | 40 | 2 | 100 | PM6 | 2 | 2 | 1.97 | -5.54 | -3.65 | 1.89 | -5.65 | -4.1 | 1.55 | -6.13 | -4.04 | 2.09 | 0.59 | 0.45 | 0.836 | 24.5 | 70.4 | 14.6 | 2022 | Small
2 | 1 | 110 | 3 | 1 | 3 | 10 | 1 | 40 | 2 | 100 | PM6 | 2 | 1 | 1.97 | -5.54 | -3.65 | 1.89 | -5.65 | -4.1 | 1.55 | -6.05 | -4.09 | 1.96 | 0.51 | 0.45 | 0.845 | 24.9 | 75.4 | 15.8 | 2022 | Small
2 | 1 | 100 | 3 | 1 | 2 | 10 | 1 | 40 | 1 | 100 | PM6 | 2 | 1 | 1.23 | -5.48 | -3.6 | 1.88 | -5.62 | -4.08 | 1.54 | -6.1 | -3.7 | 2.4 | 0.62 | 0.48 | 0.82 | 23.54 | 74.68 | 14.42 | 2022 | Chemical Engineering Journal
1 | 1 | 100 | 1 | 1 | 1 | 30 | 2 | 5 | 2 | 110 | PM6 | 2 | 2 | 1.03 | -5.45 | -3.64 | 1.81 | -5.65 | -4.1 | 1.55 | -5.46 | -3.98 | 1.48 | 0.2 | 0.46 | 0.87 | 26.49 | 74.73 | 17.22 | 2022 | Chemical Engineering Journal
1 | 1 | 100 | 3 | 1 | 1 | 30 | 4 | 5 | 1 | 80 | PM6 | 2 | 2 | 2.29 | -5.2 | -3.38 | 1.82 | -5.67 | -4.33 | 1.34 | -5.65 | -4.19 | 1.46 | 0.47 | 0.95 | 0.851 | 26.8 | 75.4 | 17.2 | 2021 | Energy Fuels
1 | 1 | 100 | 3 | 1 | 1 | 30 | 4 | 5 | 1 | 80 | PM6 | 2 | 2 | 2.23 | -5.2 | -3.38 | 1.82 | -5.67 | -4.33 | 1.34 | -5.7 | -4.16 | 1.54 | 0.5 | 0.95 | 0.855 | 26.5 | 74 | 16.8 | 2021 | Energy Fuels
1 | 3 | 110 | 3 | 1 | 1 | 30 | 3 | 5 | 1 | 100 | PM6 | 2 | 2 | 1.2 | -5.54 | -3.65 | 1.89 | -5.7 | -3.88 | 1.82 | [5 empty] | 0.839 | 25.8 | 72.4 | 15.69 | 2021 | Adv.Mater
1 | 3 | 110 | 3 | 1 | 1 | 30 | 3 | 5 | 1 | 100 | PM6 | 2 | 2 | 1.6 | -5.54 | -3.65 | 1.89 | -5.7 | -3.88 | 1.82 | [5 empty] | 0.839 | 25.71 | 70.9 | 15.28 | 2021 | Adv.Mater
1 | 3 | 110 | 3 | 1 | 1 | 30 | 3 | 5 | 1 | 100 | PM6 | 2 | 2 | 3.1 | -5.54 | -3.65 | 1.89 | -5.7 | -3.88 | 1.82 | [5 empty] | 0.839 | 24.62 | 68.6 | 14.17 | 2021 | Adv.Mater
1 | 3 | 110 | 3 | 1 | 1 | 30 | 3 | 5 | 1 | 100 | PM6 | 2 | 2 | 5.4 | -5.54 | -3.65 | 1.89 | -5.7 | -3.88 | 1.82 | [5 empty] | 0.84 | 24.18 | 63.1 | 12.81 | 2021 | Adv.Mater
1 | 3 | 110 | 3 | 1 | 1 | 30 | 3 | 5 | 1 | 100 | PM6 | 2 | 2 | 6.1 | -5.54 | -3.65 | 1.89 | -5.7 | -3.88 | 1.82 | [5 empty] | 0.839 | 22.33 | 60.5 | 11.34 | 2021 | Adv.Mater
1 | 1 | 100 | 3 | 1 | 1 | 30 | 3 | 5 | 1 | 100 | PM6 | 2 | 2 | 0.997 | -5.52 | -3.66 | 1.86 | -5.68 | -4.1 | 1.58 | -5.42 | -3.7 | 1.72 | 0.26 | 0.44 | 0.85 | 26.37 | 72.88 | 16.28 | 2021 | Nano Energy
1 | 1 | 100 | 3 | 1 | 1 | 30 | 3 | 5 | 1 | 100 | PM6 | 2 | 2 | 0.997 | -5.52 | -3.66 | 1.86 | -5.68 | -4.1 | 1.58 | -5.42 | -3.7 | 1.72 | 0.26 | 0.44 | 0.865 | 26.9 | 74.97 | 17.37 | 2021 | Nano Energy
1 | 1 | 100 | 3 | 1 | 1 | 30 | 3 | 5 | 1 | 100 | PM6 | 2 | 2 | 0.997 | -5.52 | -3.66 | 1.86 | -5.68 | -4.1 | 1.58 | -5.42 | -3.7 | 1.72 | 0.26 | 0.44 | 0.869 | 26.28 | 75.24 | 17.11 | 2021 | Nano Energy
1 | 4 | 100 | 3 | 1 | 1 | 30 | 2 | 10 | 2 | 100 | PM6 | 2 | 2 | 1.48 | -5.5 | -3.46 | 2.04 | -5.52 | -3.57 | 1.95 | -5.65 | -4.1 | 1.55 | 0.15 | 0.64 | 0.86 | 26.3 | 74.9 | 17 | 2021 | Chemical Engineering Journal
2 | 1 | 110 | 3 | 1 | 2 | 10 | 1 | 30 | 1 | 100 | PM6 | 2 | 2 | 1.9 | -5.5 | -3.6 | 1.9 | -5.7 | -3.9 | 1.8 | -5.7 | -4.1 | 1.6 | 0.2 | 0.5 | 0.86 | 26.8 | 74.8 | 17.3 | 2021 | Polymer
1 | 2 | 110 | 3 | 1 | 1 | 30 | 3 | 5 | 1 | 100 | PM6 | 2 | 2 | 1.44 | -5.45 | -3.63 | 1.82 | -5.52 | -3.44 | 2.08 | -5.64 | -4.05 | 1.59 | 0.19 | 0.61 | 0.856 | 27.13 | 77.6 | 18.02 | 2021 | Chemical Engineering Journal
1 | 1 | 120 | 3 | 1 | 1 | 30 | 5 | 8 | 2 | 80 | PM6 | 2 | 2 | 1.75 | -5.45 | -3.65 | 1.8 | -5.7 | -4.1 | 1.6 | -5.51 | -3.91 | 1.6 | 0.25 | 0.45 | 0.855 | 26.91 | 68.7 | 15.8 | 2021 | ChemSusChem
1 | 1 | 100 | 3 | 1 | 1 | 30 | 5 | 8 | 2 | 100 | PM6 | 2 | 2 | 1.43 | -5.5 | -3.56 | 1.94 | -5.65 | -4.34 | 1.31 | -5.46 | -3.42 | 2.04 | 0.19 | 0.92 | 0.86 | 25.95 | 77 | 17.23 | 2021 | Materials Reports: Energy
1 | 2 | 110 | 3 | 1 | 1 | 30 | 2 | 5 | 2 | 100 | PM6 | 2 | 2 | 1.63 | -5.45 | -3.65 | 1.8 | -5.52 | -3.5 | 2.02 | -5.68 | -4.12 | 1.56 | 0.23 | 0.62 | 0.866 | 26.84 | 74.63 | 17.36 | 2021 | Energy Environ. Sci.
1 | 2 | 110 | 3 | 1 | 1 | 30 | 2 | 5 | 2 | 100 | PM6 | 2 | 2 | 1.36 | -5.45 | -3.65 | 1.8 | -5.64 | -3.64 | 2 | -5.68 | -4.12 | 1.56 | 0.23 | 0.48 | 0.85 | 26.77 | 75.04 | 17.09 | 2021 | Energy Environ. Sci.
2 | 1 | 110 | 1 | 1 | 2 | 10 | 1 | 30 | 1 | 100 | PM6 | 2 | 2 | 1.97 | -5.5 | -3.6 | 1.9 | -5.52 | -3.57 | 1.95 | -5.62 | -3.95 | 1.67 | 0.12 | 0.38 | 0.88 | 24.3 | 72.6 | 15.6 | 2021 | Adv. Funct. Mater.
2 | 1 | 110 | 1 | 1 | 2 | 10 | 1 | 30 | 1 | 100 | PM6 | 2 | 2 | 1.97 | -5.5 | -3.6 | 1.9 | -5.35 | -3.69 | 1.66 | -5.62 | -3.95 | 1.67 | 0.27 | 0.35 | 0.88 | 24.5 | 71.7 | 15.5 | 2021 | Adv. Funct. Mater.
1 | 1 | 100 | 3 | 1 | 1 | 10 | 3 | 5 | 1 | 80 | PM6 | 2 | 1 | 1.27 | -5.51 | -3.62 | 1.89 | -5.66 | -4.09 | 1.57 | -6 | -4 | 2 | 0.49 | 0.47 | 0.847 | 26.44 | 77.65 | 17.39 | 2021 | Journal of Colloid and Interface Science
1 | 1 | 100 | 3 | 1 | 1 | 40 | 2 | 5 | 1 | 100 | PM6 | 2 | 2 | 2.3 | -5.28 | -3.49 | 1.79 | -5.81 | -4.5 | 1.31 | -5.78 | -4.05 | 1.73 | 0.53 | 1.01 | 0.872 | 25.81 | 73.89 | 16.63 | 2021 | Adv. Funct. Mater.
1 | 2 | 100 | 3 | 1 | 1 | 30 | 2 | 5 | 2 | 100 | PM6 | 2 | 2 | 1.49 | -5.56 | -3.6 | 1.96 | -5.45 | -3.26 | 2.19 | -5.68 | -4.04 | 1.64 | 0.23 | 0.78 | 0.852 | 26.8 | 75.4 | 17.25 | 2021 | J. Mater. Chem. A
1 | 2 | 110 | 3 | 1 | 1 | 40 | 3 | 5 | 1 | 100 | PM6 | 2 | 2 | 1.14 | -5.45 | -3.2 | 2.25 | -5.62 | -3.25 | 2.37 | -5.64 | -4.05 | 1.59 | 0.19 | 0.85 | 0.864 | 26.35 | 77.6 | 17.7 | 2021 | Chem. Mater
2 | 1 | 100 | 1 | 1 | 2 | 5 | 1 | 30 | 1 | 100 | PM6 | 2 | 2 | 1.97 | -5.5 | -3.6 | 1.9 | -5.56 | -3.61 | 1.95 | -5.15 | -3.33 | 1.82 | 0.41 | 0.28 | 0.9 | 19.21 | 64.51 | 11.1 | 2021 | ChemSusChem
1 | 1 | 100 | 3 | 1 | 1 | 30 | 4 | 5 | 1 | 100 | PM6 | 2 | 2 | 1.17 | -5.4 | -3.48 | 1.92 | -5.59 | -3.98 | 1.61 | -5.55 | -3.86 | 1.69 | 0.19 | 0.5 | 0.858 | 26.99 | 79.7 | 18.45 | 2021 | Energy Environ. Sci.
1 | 1 | 95 | 3 | 1 | 1 | 30 | 4 | 5 | 1 | 100 | PM6 | 2 | 2 | 1.13 | -5.47 | -3.62 | 1.85 | -5.56 | -3.83 | 1.73 | -5.63 | -3.96 | 1.67 | 0.16 | 0.34 | 0.85 | 26.52 | 75.87 | 17.1 | 2021 | Adv. Funct. Mater.
1 | 1 | 100 | 2 | 1 | 1 | 30 | 2 | 15 | 2 | 100 | PM6 | 2 | 2 | 1.22 | -5.5 | -3.61 | 1.89 | -5.65 | -3.99 | 1.66 | -5.63 | -3.9 | 1.73 | 0.15 | 0.38 | 0.882 | 25.6 | 75.7 | 17.1 | 2021 | Organic Electronics
1 | 1 | 100 | 3 | 1 | 1 | 30 | 4 | 5 | 1 | 100 | PM6 | 2 | 2 | 1.6 | -5.54 | -3.61 | 1.93 | -5.62 | -4.11 | 1.51 | -5.69 | -3.91 | 1.78 | 0.15 | 0.5 | 0.859 | 25.67 | 76.5 | 16.86 | 2021 | J. Mater. Chem. A
2 | 1 | 100 | 1 | 1 | 2 | 10 | 1 | 30 | 1 | 100 | PM6 | 2 | 2 | 1.72 | -5.58 | -3.73 | 1.85 | -5.7 | -4.11 | 1.59 | -5.63 | -4.02 | 1.61 | 0.12 | 0.38 | 0.891 | 22.61 | 78.75 | 15.86 | 2021 | Chemical Engineering Journal
1 | 1 | 100 | 3 | 1 | 1 | 30 | 4 | 5 | 1 | 100 | PM6 | 2 | 2 | 1.59 | -5.48 | -3.65 | 1.83 | -5.65 | -4 | 1.65 | -5.47 | -3.69 | 1.78 | 0.18 | 0.35 | 0.853 | 26.39 | 77.9 | 17.54 | 2021 | J. Mater. Chem. A
1 | 1 | 100 | 3 | 1 | 1 | 30 | 4 | 5 | 1 | 100 | PM6 | 2 | 2 | 1.59 | -5.48 | -3.65 | 1.83 | -5.65 | -4 | 1.65 | -5.48 | -3.71 | 1.77 | 0.17 | 0.35 | 0.851 | 26.02 | 76.1 | 16.86 | 2021 | J. Mater. Chem. A
1 | 2 | 110 | 3 | 1 | 1 | 30 | 3 | 5 | 1 | 100 | PM6 | 2 | 2 | 1.6 | -5.22 | -3.33 | 1.89 | -5.7 | -3.72 | 1.98 | -5.71 | -4.34 | 1.37 | 0.49 | 1.01 | 0.854 | 24.68 | 80.88 | 17.05 | 2021 | Adv. Energy Mater.
1 | 1 | 100 | 3 | 1 | 1 | 30 | 2 | 5 | 1 | 100 | PM6 | 2 | 2 | 1.07 | -5.45 | -3.65 | 1.8 | -5.6 | -4.1 | 1.5 | -5.51 | -3.91 | 1.6 | 0.15 | 0.45 | 0.83 | 24.8 | 68.3 | 14.03 | 2021 | Polymer
1 | 1 | 100 | 3 | 1 | 1 | 30 | 4 | 5 | 1 | 90 | PM6 | 2 | 2 | 1.6 | -5.4 | -3.48 | 1.92 | -5.59 | -3.98 | 1.61 | -5.59 | -3.85 | 1.74 | 0.19 | 0.5 | 0.853 | 27.35 | 80 | 18.66 | 2021 | Adv. Mater.
1 | 2 | 110 | 7 | 1 | 1 | 30 | 2 | 5 | 2 | 100 | PM6 | 2 | 2 | 1.18 | -5.45 | -3.65 | 1.8 | -5.48 | -2.75 | 2.73 | -5.65 | -4.1 | 1.55 | 0.2 | 1.35 | 0.871 | 26.35 | 76.82 | 17.61 | 2021 | Sol. RRL
1 | 1 | 100 | 3 | 1 | 1 | 30 | 2 | 5 | 2 | 100 | PM6 | 2 | 2 | 1.43 | -5.48 | -3.59 | 1.89 | -5.53 | -3.99 | 1.54 | -5.66 | -4.1 | 1.56 | 0.18 | 0.51 | 0.863 | 25.7 | 77.2 | 17.1 | 2021 | Organic Electronics
1 | 1 | 120 | 3 | 1 | 1 | 30 | 2 | 5 | 2 | 100 | PM6 | 2 | 2 | 0.92 | -5.54 | -3.65 | 1.89 | -5.6 | -4.03 | 1.57 | -5.65 | -4.1 | 1.55 | 0.11 | 0.45 | 0.879 | 25.5 | 74.2 | 16.6 | 2021 | Dyes and Pigments
1 | 1 | 100 | 3 | 1 | 1 | 30 | 2 | 5 | 1 | 100 | PM6 | 2 | 2 | 2.14 | -5.58 | -3.62 | 1.96 | -5.7 | -3.9 | 1.8 | -5.64 | -3.86 | 1.78 | 0.12 | 0.28 | 0.87 | 26.82 | 77.2 | 18.01 | 2021 | Adv. Mater.
2 | 1 | 120 | 3 | 1 | 2 | 10 | 1 | 30 | 1 | 150 | PM6 | 2 | 2 | 1.97 | -5.54 | -3.65 | 1.89 | -5.65 | -4.1 | 1.55 | -5.62 | -3.64 | 1.98 | 0.11 | 0.46 | 0.834 | 26.27 | 75.54 | 16.6 | 2021 | Adv. Opt. Mater.
2 | 1 | 150 | 3 | 1 | 2 | 10 | 1 | 30 | 1 | 150 | PM6 | 2 | 2 | 1.08 | -5.54 | -3.65 | 1.89 | -5.65 | -4.1 | 1.55 | -5.62 | -3.64 | 1.98 | 0.11 | 0.46 | 0.835 | 27.24 | 74.69 | 16.68 | 2021 | Adv. Opt. Mater.
2 | 1 | 120 | 3 | 1 | 2 | 10 | 1 | 30 | 1 | 150 | PM6 | 2 | 2 | 1.08 | -5.54 | -3.65 | 1.89 | -5.65 | -4.1 | 1.55 | -5.62 | -3.64 | 1.98 | 0.11 | 0.46 | 0.834 | 27.02 | 76.32 | 16.81 | 2021 | Adv. Opt. Mater.
2 | 1 | 90 | 3 | 1 | 2 | 10 | 1 | 30 | 1 | 150 | PM6 | 2 | 2 | 1.08 | -5.54 | -3.65 | 1.89 | -5.65 | -4.1 | 1.55 | -5.62 | -3.64 | 1.98 | 0.11 | 0.46 | 0.835 | 26.28 | 76.5 | 16.45 | 2021 | Adv. Opt. Mater.
2 | 1 | 70 | 3 | 1 | 2 | 10 | 1 | 30 | 1 | 150 | PM6 | 2 | 2 | 1.08 | -5.54 | -3.65 | 1.89 | -5.65 | -4.1 | 1.55 | -5.62 | -3.64 | 1.98 | 0.11 | 0.46 | 0.833 | 25.54 | 77.04 | 16.19 | 2021 | Adv. Opt. Mater.
2 | 1 | 120 | 3 | 1 | 2 | 10 | 1 | 30 | 1 | 150 | PM6 | 2 | 2 | 1.97 | -5.54 | -3.65 | 1.89 | -5.65 | -4.1 | 1.55 | -5.62 | -3.64 | 1.98 | 0.11 | 0.46 | 0.831 | 26.44 | 75.37 | 16.34 | 2021 | Adv. Opt. Mater.
2 | 1 | 120 | 3 | 1 | 2 | 10 | 1 | 30 | 1 | 150 | PM6 | 2 | 2 | 2.17 | -5.54 | -3.65 | 1.89 | -5.65 | -4.1 | 1.55 | -5.62 | -3.64 | 1.98 | 0.11 | 0.46 | 0.83 | 26.28 | 74.68 | 15.96 | 2021 | Adv. Opt. Mater.
2 | 2 | 100 | 3 | 1 | 2 | 10 | 1 | 30 | 1 | 150 | PM6 | 2 | 2 | 2.18 | -5.54 | -3.65 | 1.89 | -5.65 | -4.1 | 1.55 | -5.64 | -3.62 | 2.02 | 0.11 | 0.48 | 0.834 | 26.87 | 75.08 | 16.83 | 2021 | Materials Chemistry Frontiers
2 | 1 | 100 | 3 | 1 | 2 | 10 | 1 | 30 | 1 | 150 | PM6 | 2 | 1 | 2.26 | -5.54 | -3.65 | 1.89 | -5.65 | -4.1 | 1.55 | -5.87 | -3.91 | 1.96 | 0.33 | 0.45 | 0.837 | 26.12 | 76.5 | 16.72 | 2021 | Materials Chemistry Frontiers
2 | 2 | 100 | 3 | 1 | 2 | 10 | 1 | 30 | 2 | 100 | PM6 | 2 | 2 | 0.6 | -5.41 | -3.31 | 2.1 | -5.5 | -3.36 | 2.14 | -5.65 | -4.05 | 1.6 | 0.24 | 0.74 | 0.848 | 27.46 | 72.49 | 16.88 | 2021 | J. Mater. Chem. A
2 | 2 | 100 | 3 | 1 | 2 | 10 | 1 | 30 | 2 | 100 | PM6 | 2 | 2 | 0.6 | -5.41 | -3.31 | 2.1 | -5.5 | -3.36 | 2.14 | -5.65 | -4.05 | 1.6 | 0.24 | 0.74 | 0.859 | 27.3 | 74.11 | 17.38 | 2021 | J. Mater. Chem. A
2 | 2 | 100 | 3 | 1 | 2 | 10 | 1 | 30 | 2 | 100 | PM6 | 2 | 2 | 0.6 | -5.41 | -3.31 | 2.1 | -5.5 | -3.36 | 2.14 | -5.65 | -4.05 | 1.6 | 0.24 | 0.74 | 0.869 | 25.08 | 72.95 | 15.9 | 2021 | J. Mater. Chem. A
2 | 2 | 100 | 3 | 1 | 2 | 10 | 1 | 30 | 2 | 100 | PM6 | 2 | 2 | 0.6 | -5.41 | -3.31 | 2.1 | -5.5 | -3.36 | 2.14 | -5.65 | -4.05 | 1.6 | 0.24 | 0.74 | 0.885 | 23.58 | 65.31 | 13.63 | 2021 | J. Mater. Chem. A
2 | 2 | 100 | 4 | 1 | 2 | 10 | 1 | 30 | 1 | 100 | PM6 | 2 | 2 | 1.95 | -5.58 | -3.73 | 1.85 | -5.65 | -4.1 | 1.55 | -5.67 | -3.5 | 2.17 | 0.09 | 0.6 | 0.859 | 25.89 | 75.22 | 16.73 | 2021 | Small
2 | 2 | 100 | 4 | 1 | 2 | 10 | 1 | 30 | 1 | 100 | PM6 | 2 | 2 | 2.23 | -5.58 | -3.73 | 1.85 | -5.67 | -3.5 | 2.17 | -5.79 | -4.03 | 1.76 | 0.21 | 0.53 | 0.87 | 22.04 | 77.94 | 14.94 | 2021 | Small
1 | 1 | 100 | 1 | 1 | 1 | 30 | 2 | 5 | 2 | 100 | PM6 | 2 | 2 | 2.5 | -5.49 | -3.68 | 1.81 | -5.67 | -4.13 | 1.54 | -5.75 | -4.1 | 1.65 | 0.26 | 0.45 | 0.874 | 25.7 | 72.66 | 16.32 | 2021 | Adv. Funct. Mater.
1 | 2 | 110 | 1 | 1 | 1 | 30 | 2 | 5 | 2 | 100 | PM6 | 2 | 2 | 2.28 | -5.49 | -3.68 | 1.81 | -5.67 | -4.13 | 1.54 | -5.61 | -4.02 | 1.59 | 0.18 | 0.45 | 0.875 | 25.85 | 74.41 | 16.83 | 2021 | Adv. Funct. Mater.
2 | 1 | 100 | 4 | 1 | 2 | 5 | 1 | 30 | 2 | 100 | PM6 | 2 | 2 | 1.22 | -5.45 | -3.65 | 1.8 | -5.65 | -4.1 | 1.55 | -5.69 | -3.93 | 1.76 | 0.24 | 0.45 | 0.85 | 25.19 | 70 | 15.02 | 2021 | ACS Appl. Energy Mater
2 | 1 | 100 | 5 | 1 | 2 | 5 | 1 | 30 | 2 | 100 | PM6 | 2 | 2 | 2.01 | -5.45 | -3.65 | 1.8 | -5.65 | -4.1 | 1.55 | -5.69 | -3.93 | 1.76 | 0.24 | 0.45 | 0.86 | 27.1 | 70.12 | 16.44 | 2021 | ACS Appl. Energy Mater
2 | 1 | 100 | 6 | 1 | 2 | 5 | 1 | 30 | 2 | 100 | PM6 | 2 | 2 | 2.23 | -5.45 | -3.65 | 1.8 | -5.65 | -4.1 | 1.55 | -5.69 | -3.93 | 1.76 | 0.24 | 0.45 | 0.87 | 25.35 | 65.72 | 14.58 | 2021 | ACS Appl. Energy Mater
1 | 1 | 100 | 2 | 1 | 1 | 30 | 5 | 8 | 2 | 100 | PM6 | 2 | 2 | 1.6 | -5.5 | -3.61 | 1.89 | -5.64 | -3.79 | 1.85 | -5.63 | -3.78 | 1.85 | 0.14 | 0.18 | 0.955 | 22.65 | 74.3 | 16.09 | 2021 | Joule
1 | 1 | 100 | 3 | 1 | 1 | 30 | 5 | 8 | 2 | 100 | PM6 | 2 | 2 | 1.6 | -5.5 | -3.61 | 1.89 | -5.64 | -3.79 | 1.85 | -5.63 | -3.78 | 1.85 | 0.14 | 0.18 | 0.958 | 22.46 | 72 | 15.51 | 2021 | Joule
1 | 2 | 110 | 3 | 1 | 1 | 30 | 2 | 5 | 2 | 100 | PM6 | 2 | 2 | 1.1 | -5.45 | -3.36 | 2.09 | -5.53 | -3.7 | 1.83 | -5.65 | -4.1 | 1.55 | 0.2 | 0.74 | 0.863 | 25.03 | 74.04 | 16.17 | 2021 | J. Mater. Chem. A
1 | 1 | 100 | 5 | 1 | 5 | 38 | 2 | 10 | 2 | 100 | PM6 | 2 | 1 | 7.73 | -5.56 | -3.5 | 2.06 | -5.65 | -4.1 | 1.55 | -5.87 | -3.91 | 1.96 | 0.31 | 0.6 | 0.858 | 26.94 | 76.59 | 17.7 | 2021 | Science China Chemistry
1 | 1 | 120 | 3 | 1 | 1 | 20 | 4 | 5 | 1 | 100 | PM6 | 2 | 2 | 1.51 | -5.45 | -3.65 | 1.8 | -5.7 | -3.95 | 1.75 | -5.65 | -4.05 | 1.6 | 0.25 | 0.4 | 0.85 | 25.3 | 77.2 | 16.6 | 2021 | Organic Electronics
1 | 1 | 110 | 3 | 1 | 1 | 30 | 4 | 5 | 1 | 100 | PM6 | 2 | 2 | 0.9 | -5.5 | -3.61 | 1.89 | -5.86 | -3.89 | 1.97 | -5.82 | -4.03 | 1.79 | 0.36 | 0.42 | 0.896 | 24.86 | 74.8 | 16.68 | 2021 | Science China Chemistry
2 | 1 | 100 | 3 | 1 | 2 | 9 | 1 | 30 | 1 | 100 | PM6 | 2 | 2 | 3.05 | -5.54 | -3.61 | 1.93 | -5.7 | -4.1 | 1.6 | -5.65 | -3.95 | 1.7 | 0.16 | 0.49 | 0.87 | 25.3 | 75.19 | 16.55 | 2021 | ACS Appl. Energy Mater
2 | 1 | 100 | 3 | 1 | 2 | 9 | 1 | 30 | 1 | 100 | PM6 | 2 | 2 | 1.14 | -5.54 | -3.61 | 1.93 | -5.7 | -4.1 | 1.6 | -5.63 | -3.9 | 1.73 | 0.16 | 0.49 | 0.87 | 25.03 | 73.7 | 16.05 | 2021 | ACS Appl. Energy Mater
1 | 1 | 120 | 3 | 1 | 1 | 40 | 3 | 5 | 1 | 100 | PM6 | 2 | 2 | 1.6 | -5.54 | -3.61 | 1.93 | -5.62 | -4.11 | 1.51 | -4.97 | -3.78 | 1.19 | 0.43 | 0.5 | 0.854 | 26.16 | 75.53 | 16.88 | 2021 | J. Mater. Chem. C
2 | 4 | 110 | 3 | 1 | 2 | 10 | 1 | 30 | 1 | 100 | PM6 | 2 | 2 | 1.97 | -5.5 | -3.61 | 1.89 | -5.65 | -4.1 | 1.55 | -5.54 | -2.98 | 2.56 | 0.15 | 1.12 | 0.84 | 26.5 | 74.5 | 16.5 | 2021 | Nano Letters
1 | 1 | 100 | 3 | 1 | 1 | 30 | 2 | 5 | 2 | 100 | PM6 | 2 | 2 | 1.51 | -5.45 | -3.64 | 1.81 | -5.71 | -3.84 | 1.87 | -5.68 | -4.06 | 1.62 | 0.26 | 0.4 | 0.86 | 26.13 | 78.26 | 17.59 | 2021 | Sol. RRL
1 | 1 | 100 | 1 | 1 | 1 | 30 | 2 | 5 | 2 | 100 | PM6 | 2 | 2 | 2.51 | -5.48 | -3.6 | 1.88 | -5.48 | -3.82 | 1.66 | -5.68 | -3.75 | 1.93 | 0.2 | 0.22 | 0.8 | 24.4 | 70.7 | 13.8 | 2022 | Journal of Energy Chemistry
1 | 1 | 100 | 3 | 1 | 1 | 30 | 4 | 5 | 1 | 100 | PM6 | 2 | 1 | 1.3 | -5.45 | -3.64 | 1.81 | -5.7 | -4.33 | 1.37 | -5.82 | -3.94 | 1.88 | 0.37 | 0.69 | 0.84 | 22.7 | 76.6 | 16.7 | 2021 | Adv. Energy Mater.
1 | 1 | 100 | 3 | 1 | 1 | 30 | 4 | 5 | 1 | 100 | PM6 | 2 | 1 | 1.4 | -5.45 | -3.64 | 1.81 | -5.7 | -4.33 | 1.37 | -5.82 | -3.94 | 1.88 | 0.37 | 0.69 | 0.856 | 15.8 | 65.3 | 12.7 | 2021 | Adv. Energy Mater.
1 | 1 | 100 | 3 | 1 | 1 | 30 | 4 | 5 | 1 | 100 | PM6 | 2 | 1 | 1.4 | -5.45 | -3.64 | 1.81 | -5.7 | -4.33 | 1.37 | -5.82 | -3.94 | 1.88 | 0.37 | 0.69 | 0.915 | 26 | 49.3 | 7.1 | 2021 | Adv. Energy Mater.
2 | 2 | 100 | 3 | 1 | 2 | 3 | 1 | 30 | 1 | 100 | PM6 | 2 | 2 | 3.65 | -5.54 | -3.61 | 1.93 | -5.62 | -3.73 | 1.89 | -5.62 | -4.11 | 1.51 | 0.08 | 0.5 | 0.88 | 25.6 | 73.4 | 17 | 2021 | ACS Appl. Mater. Interfaces
1 | 2 | 110 | 3 | 1 | 1 | 30 | 2 | 5 | 2 | 100 | PM6 | 2 | 2 | 1.29 | -5.5 | -3.56 | 1.94 | -5.59 | -3.65 | 1.94 | -5.7 | -4.1 | 1.6 | 0.2 | 0.54 | 0.846 | 25.7 | 74 | 16.08 | 2021 | Chem. Mater
1 | 2 | 110 | 3 | 1 | 1 | 30 | 2 | 5 | 2 | 100 | PM6 | 2 | 2 | 2.31 | -5.5 | -3.56 | 1.94 | -5.59 | -3.65 | 1.94 | -5.7 | -4.1 | 1.6 | 0.2 | 0.54 | 0.845 | 26.56 | 76 | 17.05 | 2021 | Chem. Mater
1 | 2 | 110 | 3 | 1 | 1 | 30 | 2 | 5 | 2 | 100 | PM6 | 2 | 2 | 4.72 | -5.5 | -3.56 | 1.94 | -5.59 | -3.65 | 1.94 | -5.7 | -4.1 | 1.6 | 0.2 | 0.54 | 0.843 | 26.05 | 74 | 16.25 | 2021 | Chem. Mater
1 | 2 | 110 | 3 | 1 | 1 | 30 | 2 | 5 | 2 | 100 | PM6 | 2 | 2 | 8.6 | -5.5 | -3.56 | 1.94 | -5.59 | -3.65 | 1.94 | -5.7 | -4.1 | 1.6 | 0.2 | 0.54 | 0.844 | 24.82 | 70 | 14.66 | 2021 | Chem. Mater
1 | 2 | 110 | 3 | 1 | 1 | 30 | 2 | 5 | 2 | 100 | PM6 | 2 | 2 | 14 | -5.5 | -3.56 | 1.94 | -5.59 | -3.65 | 1.94 | -5.7 | -4.1 | 1.6 | 0.2 | 0.54 | 0.845 | 20.16 | 61 | 10.39 | 2021 | Chem. Mater
1 | 2 | 110 | 3 | 1 | 1 | 30 | 2 | 5 | 2 | 100 | PM6 | 2 | 2 | 1.22 | -5.5 | -3.56 | 1.94 | -5.56 | -3.6 | 1.96 | -5.7 | -4.1 | 1.6 | 0.2 | 0.54 | 0.844 | 25.34 | 74 | 15.83 | 2021 | Chem. Mater
1 | 1 | 100 | 3 | 1 | 1 | 30 | 4 | 5 | 1 | 100 | PM6 | 2 | 2 | 1.41 | -5.47 | -3.62 | 1.85 | -5.63 | -3.88 | 1.75 | -5.59 | -3.97 | 1.62 | 0.16 | 0.35 | 0.879 | 25.5 | 76.7 | 17.2 | 2021 | Adv. Energy Mater.
1 | 1 | 110 | 2 | 1 | 1 | 30 | 2 | 5 | 2 | 100 | PM6 | 2 | 1 | 1.6 | -5.42 | -3.61 | 1.81 | -5.64 | -4.1 | 1.54 | -5.82 | -3.94 | 1.88 | 0.4 | 0.49 | 0.866 | 25.57 | 73.84 | 16.35 | 2021 | Nano Energy
1 | 1 | 100 | 3 | 1 | 1 | 30 | 2 | 5 | 2 | 60 | PM6 | 2 | 2 | 2.09 | -5.48 | -3.64 | 1.84 | -5.63 | -4.04 | 1.59 | -5.7 | -3.91 | 1.79 | 0.22 | 0.4 | 0.897 | 23.29 | 73.69 | 15.39 | 2021 | Adv. Funct. Mater.
1 | 1 | 100 | 3 | 1 | 1 | 30 | 2 | 5 | 2 | 60 | PM6 | 2 | 2 | 1.79 | -5.48 | -3.64 | 1.84 | -5.63 | -4.04 | 1.59 | -5.71 | -3.96 | 1.75 | 0.23 | 0.4 | 0.864 | 24.42 | 74.58 | 15.75 | 2021 | Adv. Funct. Mater.
1 | 1 | 100 | 3 | 1 | 1 | 40 | 3 | 5 | 1 | 100 | PM6 | 2 | 1 | 1.11 | -5.48 | -3.64 | 1.84 | -5.65 | -4.1 | 1.55 | -5.87 | -3.91 | 1.96 | 0.35 | 0.46 | 0.86 | 25.64 | 75.7 | 16.7 | 2020 | ACS Energy Letters
1 | 1 | 100 | 3 | 1 | 1 | 40 | 3 | 5 | 1 | 100 | PM6 | 2 | 1 | 1.03 | -5.48 | -3.64 | 1.84 | -5.64 | -4.05 | 1.59 | -5.87 | -3.91 | 1.96 | 0.39 | 0.41 | 0.855 | 26.21 | 77.7 | 17.4 | 2020 | ACS Energy Letters
2 | 3 | 100 | 3 | 1 | 2 | 10 | 1 | 30 | 1 | 125 | PM6 | 2 | 2 | 2.21 | -5.56 | -3.41 | 2.15 | -5.65 | -4.1 | 1.55 | -4.98 | -3.39 | 1.59 | 0.67 | 0.71 | 0.84 | 25.3 | 72.9 | 15.5 | 2020 | ACS Appl. Mater. Interfaces
2 | 3 | 100 | 3 | 1 | 2 | 10 | 1 | 30 | 1 | 125 | PM6 | 2 | 2 | 2.22 | -5.56 | -3.41 | 2.15 | -5.65 | -4.1 | 1.55 | -4.98 | -3.39 | 1.59 | 0.67 | 0.71 | 0.83 | 25.8 | 74.6 | 16.1 | 2020 | ACS Appl. Mater. Interfaces
2 | 3 | 100 | 3 | 1 | 2 | 10 | 1 | 30 | 1 | 125 | PM6 | 2 | 2 | 1.89 | -5.56 | -3.41 | 2.15 | -5.65 | -4.1 | 1.55 | -4.98 | -3.39 | 1.59 | 0.67 | 0.71 | 0.83 | 25.9 | 75.6 | 16.3 | 2020 | ACS Appl. Mater. Interfaces
2 | 3 | 100 | 3 | 1 | 2 | 10 | 1 | 30 | 1 | 125 | PM6 | 2 | 2 | 1.98 | -5.56 | -3.41 | 2.15 | -5.65 | -4.1 | 1.55 | -4.98 | -3.39 | 1.59 | 0.67 | 0.71 | 0.83 | 25.8 | 75.1 | 16 | 2020 | ACS Appl. Mater. Interfaces
2 | 3 | 100 | 3 | 1 | 2 | 10 | 1 | 30 | 1 | 125 | PM6 | 2 | 2 | 2.36 | -5.56 | -3.41 | 2.15 | -5.65 | -4.1 | 1.55 | -4.98 | -3.39 | 1.59 | 0.67 | 0.71 | 0.84 | 25.6 | 73.6 | 15.8 | 2020 | ACS Appl. Mater. Interfaces
1 | 2 | 100 | 3 | 1 | 1 | 30 | 2 | 5 | 2 | 100 | PM6 | 2 | 2 | 1.6 | -5.48 | -3.66 | 1.82 | -5.5 | -3.65 | 1.85 | -5.65 | -4.05 | 1.6 | 0.17 | 0.4 | 0.85 | 24.68 | 78.53 | 16.85 | 2020 | Energy Environ. Sci.
1 | 2 | 100 | 3 | 1 | 1 | 30 | 2 | 5 | 2 | 100 | PM6 | 2 | 2 | 0.83 | -5.48 | -3.66 | 1.82 | -5.5 | -3.65 | 1.85 | -5.65 | -4.05 | 1.6 | 0.17 | 0.4 | 0.856 | 25.09 | 79.17 | 17.38 | 2020 | Energy Environ. Sci.
1 | 2 | 100 | 3 | 1 | 1 | 30 | 2 | 5 | 2 | 100 | PM6 | 2 | 2 | 1.6 | -5.48 | -3.66 | 1.82 | -5.5 | -3.65 | 1.85 | -5.65 | -4.05 | 1.6 | 0.17 | 0.4 | 0.863 | 24.69 | 77.8 | 16.98 | 2020 | Energy Environ. Sci.
1 | 2 | 100 | 3 | 1 | 1 | 30 | 2 | 5 | 2 | 100 | PM6 | 2 | 2 | 1.6 | -5.48 | -3.66 | 1.82 | -5.5 | -3.65 | 1.85 | -5.65 | -4.05 | 1.6 | 0.17 | 0.4 | 0.872 | 24.51 | 75.46 | 16.51 | 2020 | Energy Environ. Sci.
1 | 1 | 100 | 3 | 1 | 1 | 30 | 2 | 5 | 2 | 100 | PM6 | 2 | 2 | 1.24 | -5.53 | -3.54 | 1.99 | -5.66 | -4.08 | 1.58 | -5.6 | -3.87 | 1.73 | 0.13 | 0.54 | 0.873 | 26.5 | 75.61 | 17.52 | 2020 | Nano Energy
1 | 1 | 100 | 3 | 1 | 1 | 30 | 4 | 10 | 1 | 100 | PM6 | 2 | 2 | 2.93 | -5.56 | -3.5 | 2.06 | -5.7 | -3.85 | 1.85 | -5.65 | -4.1 | 1.55 | 0.14 | 0.6 | 0.866 | 24.6 | 77.9 | 16.7 | 2020 | ACS Appl. Mater. Interfaces
2 | 1 | 100 | 3 | 1 | 2 | 5 | 1 | 30 | 1 | 100 | PM6 | 2 | 2 | 2.93 | -5.56 | -3.5 | 2.06 | -5.7 | -3.85 | 1.85 | -5.65 | -4.1 | 1.55 | 0.14 | 0.6 | 0.856 | 23.8 | 71.3 | 14.5 | 2020 | ACS Appl. Mater. Interfaces
1 | 1 | 100 | 2 | 1 | 1 | 40 | 3 | 5 | 1 | 100 | PM6 | 2 | 2 | 1.72 | -5.56 | -3.5 | 2.06 | -5.65 | -4.1 | 1.55 | -5.69 | -4.07 | 1.62 | 0.13 | 0.6 | 0.88 | 22.1 | 69.8 | 13.6 | 2020 | Dyes and Pigments
1 | 2 | 90 | 6 | 1 | 1 | 30 | 3 | 5 | 2 | 100 | PM6 | 2 | 2 | 1.6 | -5.54 | -3.62 | 1.92 | -5.4 | -3.3 | 2.1 | -5.67 | -4.15 | 1.52 | 0.27 | 0.85 | 1.08 | 16.42 | 69 | 11.56 | 2020 | ACS Appl. Mater. Interfaces
1 | 1 | 110 | 3 | 1 | 4 | 30 | 3 | 5 | 1 | 100 | PM6 | 2 | 1 | 1.6 | -5.18 | -3.2 | 1.98 | -5.87 | -3.89 | 1.98 | -5.82 | -3.94 | 1.88 | 0.69 | 0.74 | 0.515 | 23.32 | 53.7 | 6.45 | 2020 | ACS Energy Letters
1 | 1 | 110 | 3 | 1 | 1 | 40 | 3 | 5 | 1 | 100 | PM6 | 2 | 1 | 1.6 | -5.18 | -3.2 | 1.98 | -5.87 | -3.89 | 1.98 | -5.82 | -3.94 | 1.88 | 0.69 | 0.74 | 0.842 | 25.64 | 73.9 | 15.94 | 2020 | ACS Energy Letters
1 | 1 | 110 | 3 | 3 | 4 | 30 | 3 | 5 | 1 | 100 | PM6 | 2 | 1 | 1.6 | -5.18 | -3.2 | 1.98 | -5.87 | -3.89 | 1.98 | -5.82 | -3.94 | 1.88 | 0.69 | 0.74 | 0.84 | 26.53 | 74.5 | 16.6 | 2020 | ACS Energy Letters
1 | 1 | 100 | 3 | 1 | 1 | 30 | 4 | 5 | 1 | 90 | PM6 | 2 | 1 | 0.69 | -5.55 | -3.7 | 1.85 | -5.6 | -3.94 | 1.66 | -5.9 | -4 | 1.9 | 0.35 | 0.3 | 0.841 | 25.8 | 75.7 | 16.41 | 2020 | JACS
1 | 1 | 100 | 3 | 1 | 1 | 30 | 4 | 5 | 1 | 90 | PM6 | 2 | 1 | 1.04 | -5.55 | -3.7 | 1.85 | -5.59 | -3.97 | 1.62 | -5.9 | -4 | 1.9 | 0.35 | 0.3 | 0.822 | 27.48 | 75.61 | 17.08 | 2020 | JACS
1 | 1 | 100 | 2 | 1 | 1 | 30 | 2 | 5 | 2 | 100 | PM6 | 1 | 2 | 3.36 | -5.5 | -3.61 | 1.89 | -5.8 | -3.74 | 2.06 | -5.69 | -4.07 | 1.62 | 0.3 | 0.46 | 0.87 | 20.96 | 75.45 | 13.73 | 2020 | Adv. Funct. Mater.
1 | 1 | 100 | 3 | 1 | 1 | 30 | 2 | 5 | 2 | 100 | PM6 | 2 | 1 | 1.36 | -5.5 | -3.56 | 1.94 | -5.7 | -4.1 | 1.6 | -5.92 | -3.9 | 2.02 | 0.42 | 0.54 | 0.858 | 25.2 | 76 | 16.4 | 2020 | Adv. Mater. Interfaces
1 | 1 | 100 | 3 | 1 | 1 | 30 | 2 | 5 | 2 | 80 | PM6 | 2 | 2 | 0.97 | -5.5 | -3.56 | 1.94 | -5.7 | -4.1 | 1.6 | -5.63 | -3.63 | 2 | 0.2 | 0.54 | 0.851 | 25.35 | 71.44 | 15.7 | 2020 | Nano Energy
1 | 1 | 100 | 3 | 1 | 1 | 30 | 2 | 5 | 2 | 80 | PM6 | 2 | 2 | 1.05 | -5.5 | -3.56 | 1.94 | -5.7 | -4.1 | 1.6 | -5.51 | -3.66 | 1.85 | 0.2 | 0.54 | 0.851 | 25.03 | 70.04 | 14.85 | 2020 | Nano Energy
1 | 1 | 100 | 3 | 1 | 1 | 30 | 2 | 5 | 2 | 80 | PM6 | 2 | 2 | 1.12 | -5.5 | -3.56 | 1.94 | -5.7 | -4.1 | 1.6 | -5.51 | -3.72 | 1.79 | 0.2 | 0.54 | 0.833 | 24.68 | 68.81 | 14.11 | 2020 | Nano Energy
1 | 4 | 100 | 3 | 1 | 1 | 30 | 4 | 5 | 1 | 250 | PM6 | 2 | 2 | 0.93 | -5.55 | -3.7 | 1.85 | -5.69 | -3.75 | 1.94 | -5.7 | -4.33 | 1.37 | 0.15 | 0.63 | 0.849 | 26.34 | 76.6 | 17.13 | 2020 | Joule
1 | 1 | 100 | 3 | 1 | 1 | 30 | 4 | 5 | 1 | 100 | PM6 | 2 | 2 | 2.44 | -5.5 | -3.61 | 1.89 | -5.6 | -4.1 | 1.5 | -5.65 | -3.95 | 1.7 | 0.15 | 0.49 | 0.861 | 25.67 | 78.8 | 17.42 | 2020 | ACS Energy Letters
1 | 2 | 120 | 3 | 1 | 1 | 30 | 3 | 5 | 1 | 120 | PM6 | 2 | 2 | 1.23 | -5.22 | -3.33 | 1.89 | -5.7 | -3.72 | 1.98 | -5.71 | -4.34 | 1.37 | 0.49 | 1.01 | 0.85 | 24.79 | 81.3 | 17.13 | 2020 | Adv. Mater.
1 | 2 | 120 | 3 | 1 | 1 | 30 | 3 | 5 | 1 | 120 | PM6 | 2 | 2 | 1.23 | -5.22 | -3.33 | 1.89 | -5.7 | -3.72 | 1.98 | -5.71 | -4.34 | 1.37 | 0.49 | 1.01 | 0.85 | 24.71 | 80.2 | 16.84 | 2020 | Adv. Mater.
1 | 2 | 120 | 3 | 1 | 1 | 30 | 3 | 5 | 1 | 120 | PM6 | 2 | 2 | 1.23 | -5.22 | -3.33 | 1.89 | -5.7 | -3.72 | 1.98 | -5.71 | -4.34 | 1.37 | 0.49 | 1.01 | 0.85 | 24.42 | 79.4 | 16.48 | 2020 | Adv. Mater.
1 | 2 | 120 | 3 | 1 | 1 | 30 | 3 | 5 | 1 | 120 | PM6 | 2 | 2 | 1.23 | -5.22 | -3.33 | 1.89 | -5.7 | -3.72 | 1.98 | -5.71 | -4.34 | 1.37 | 0.49 | 1.01 | 0.87 | 22.57 | 76.7 | 14.88 | 2020 | Adv. Mater.
1 | 2 | 120 | 3 | 1 | 1 | 30 | 3 | 5 | 1 | 120 | PM6 | 2 | 2 | 1.23 | -5.22 | -3.33 | 1.89 | -5.7 | -3.72 | 1.98 | -5.71 | -4.34 | 1.37 | 0.49 | 1.01 | 0.9 | 17.55 | 67.2 | 10.38 | 2020 | Adv. Mater.
1 | 2 | 100 | 3 | 1 | 1 | 30 | 3 | 15 | 1 | 100 | PM6 | 2 | 2 | 3.44 | -5.56 | -3.5 | 2.06 | -5.34 | -3.52 | 1.82 | -5.65 | -4.1 | 1.55 | 0.31 | 0.6 | 0.839 | 25.8 | 76.7 | 16.6 | 2020 | Adv. Sci.
1 | 1 | 105 | 1 | 1 | 1 | 30 | 5 | 8 | 2 | 100 | PM6 | 2 | 2 | 1.66 | -5.5 | -3.55 | 1.95 | -5.61 | -4.06 | 1.55 | -5.54 | -4.01 | 1.53 | 0.11 | 0.51 | 0.89 | 22.54 | 74.8 | 15.02 | 2020 | Energy Environ. Sci.
1 | 2 | 110 | 3 | 1 | 1 | 30 | 2 | 5 | 2 | 100 | PM6 | 2 | 2 | 1.08 | -5.57 | -3.68 | 1.89 | -5.47 | -3.54 | 1.93 | -5.7 | -4.1 | 1.6 | 0.23 | 0.56 | 0.846 | 25.01 | 75 | 15.86 | 2020 | Science China Chemistry
1 | 2 | 110 | 3 | 1 | 1 | 30 | 2 | 5 | 2 | 100 | PM6 | 2 | 2 | 1.02 | -5.57 | -3.68 | 1.89 | -5.47 | -3.54 | 1.93 | -5.7 | -4.1 | 1.6 | 0.23 | 0.56 | 0.848 | 25.54 | 76.24 | 16.51 | 2020 | Science China Chemistry
1 | 2 | 110 | 3 | 1 | 1 | 30 | 2 | 5 | 2 | 100 | PM6 | 2 | 2 | 0.98 | -5.57 | -3.68 | 1.89 | -5.47 | -3.54 | 1.93 | -5.7 | -4.1 | 1.6 | 0.23 | 0.56 | 0.847 | 24.78 | 75.42 | 15.83 | 2020 | Science China Chemistry
1 | 2 | 110 | 3 | 1 | 1 | 30 | 2 | 5 | 2 | 100 | PM6 | 2 | 2 | 1.16 | -5.57 | -3.68 | 1.89 | -5.47 | -3.54 | 1.93 | -5.7 | -4.1 | 1.6 | 0.23 | 0.56 | 0.845 | 22.27 | 59.02 | 11.11 | 2020 | Science China Chemistry
1 | 2 | 110 | 3 | 1 | 1 | 30 | 2 | 5 | 2 | 100 | PM6 | 2 | 2 | 1.75 | -5.57 | -3.68 | 1.89 | -5.47 | -3.54 | 1.93 | -5.7 | -4.1 | 1.6 | 0.23 | 0.56 | 0.84 | 21.17 | 52.23 | 9.29 | 2020 | Science China Chemistry
1 | 1 | 110 | 2 | 1 | 1 | 30 | 2 | 5 | 2 | 100 | PM6 | 2 | 1 | 1.12 | -5.54 | -3.65 | 1.89 | -5.73 | -4.12 | 1.61 | -5.84 | -3.7 | 2.14 | 0.3 | 0.47 | 0.874 | 25.55 | 72.69 | 16.23 | 2020 | Sol. RRL
1 | 1 | 110 | 3 | 1 | 1 | 30 | 2 | 5 | 2 | 100 | PM6 | 2 | 1 | 1.09 | -5.54 | -3.65 | 1.89 | -5.73 | -4.12 | 1.61 | -5.84 | -3.7 | 2.14 | 0.3 | 0.47 | 0.876 | 26.13 | 73.23 | 16.76 | 2020 | Sol. RRL
1 | 1 | 110 | 4 | 1 | 1 | 30 | 2 | 5 | 2 | 100 | PM6 | 2 | 1 | 1.14 | -5.54 | -3.65 | 1.89 | -5.73 | -4.12 | 1.61 | -5.84 | -3.7 | 2.14 | 0.3 | 0.47 | 0.874 | 25.79 | 70.02 | 15.78 | 2020 | Sol. RRL
1 | 1 | 110 | 5 | 1 | 1 | 30 | 2 | 5 | 2 | 100 | PM6 | 2 | 1 | 1.24 | -5.54 | -3.65 | 1.89 | -5.73 | -4.12 | 1.61 | -5.84 | -3.7 | 2.14 | 0.3 | 0.47 | 0.876 | 25.38 | 68.5 | 15.23 | 2020 | Sol. RRL
1 | 1 | 110 | 6 | 1 | 1 | 30 | 2 | 5 | 2 | 100 | PM6 | 2 | 1 | 1.24 | -5.54 | -3.65 | 1.89 | -5.73 | -4.12 | 1.61 | -5.84 | -3.7 | 2.14 | 0.3 | 0.47 | 0.864 | 25.05 | 67.2 | 14.54 | 2020 | Sol. RRL
1 | 1 | 100 | 3 | 1 | 1 | 20 | 2 | 5 | 2 | 90 | PM6 | 2 | 2 | 1.6 | -5.54 | -3.65 | 1.89 | -5.56 | -3.95 | 1.61 | -5.71 | -4.15 | 1.56 | 0.17 | 0.5 | 0.872 | 24 | 73.6 | 15.4 | 2020 | Chemistry of Materials
1 | 1 | 100 | 3 | 1 | 1 | 20 | 2 | 5 | 2 | 90 | PM6 | 2 | 1 | 1.6 | -5.54 | -3.65 | 1.89 | -5.56 | -3.95 | 1.61 | -5.96 | -3.9 | 2.06 | 0.42 | 0.3 | 0.881 | 25.1 | 72.6 | 16.1 | 2020 | Chemistry of Materials
2 | 1 | 100 | 1 | 1 | 2 | 10 | 1 | 30 | 1 | 100 | PM6 | 2 | 1 | 1.31 | -5.58 | -3.73 | 1.85 | -5.75 | -4.05 | 1.7 | -6.25 | -3.77 | 2.48 | 0.67 | 0.32 | 0.93 | 20.78 | 78.18 | 15.11 | 2020 | ACS Appl. Mater. Interfaces
2 | 1 | 100 | 1 | 1 | 2 | 10 | 1 | 30 | 1 | 100 | PM6 | 2 | 1 | 1.31 | -5.58 | -3.73 | 1.85 | -5.75 | -4.05 | 1.7 | -6.25 | -3.77 | 2.48 | 0.67 | 0.32 | 0.93 | 18.94 | 74.33 | 13.09 | 2020 | ACS Appl. Mater. Interfaces
2 | 1 | 100 | 1 | 1 | 2 | 10 | 1 | 30 | 1 | 100 | PM6 | 2 | 1 | 1.31 | -5.58 | -3.73 | 1.85 | -5.75 | -4.05 | 1.7 | -6.25 | -3.77 | 2.48 | 0.67 | 0.32 | 0.93 | 17.9 | 71.46 | 11.9 | 2020 | ACS Appl. Mater. Interfaces
2 | 1 | 100 | 1 | 1 | 2 | 10 | 1 | 30 | 1 | 100 | PM6 | 2 | 1 | 1.31 | -5.58 | -3.73 | 1.85 | -5.75 | -4.05 | 1.7 | -6.25 | -3.77 | 2.48 | 0.67 | 0.32 | 0.93 | 16.91 | 70.84 | 11.14 | 2020 | ACS Appl. Mater. Interfaces
2 | 1 | 100 | 1 | 1 | 2 | 10 | 1 | 30 | 1 | 100 | PM6 | 2 | 1 | 1.31 | -5.58 | -3.73 | 1.85 | -5.75 | -4.05 | 1.7 | -6.25 | -3.77 | 2.48 | 0.67 | 0.32 | 0.94 | 16.82 | 67.69 | 10.7 | 2020 | ACS Appl. Mater. Interfaces
2 | 1 | 100 | 1 | 1 | 2 | 10 | 1 | 30 | 1 | 100 | PM6 | 2 | 1 | 1.31 | -5.58 | -3.73 | 1.85 | -5.75 | -4.05 | 1.7 | -6.25 | -3.77 | 2.48 | 0.67 | 0.32 | 0.95 | 14.52 | 65.96 | 9.1 | 2020 | ACS Appl. Mater. Interfaces
1 | 1 | 100 | 1 | 1 | 1 | 30 | 5 | 8 | 1 | 100 | PM6 | 2 | 2 | 2.3 | -5.5 | -3.44 | 2.06 | -5.6 | -3.97 | 1.63 | -5.68 | -4.13 | 1.55 | 0.18 | 0.69 | 0.85 | 25.75 | 76 | 16.6 | 2020 | ACS Energy Letters
1 | 1 | 100 | 1 | 1 | 1 | 30 | 2 | 5 | 2 | 100 | PM6 | 2 | 2 | 0.76 | -5.45 | -3.64 | 1.81 | -5.57 | -4.04 | 1.53 | -5.68 | -4.01 | 1.67 | 0.23 | 0.4 | 0.895 | 23.24 | 73.75 | 15.32 | 2020 | Small
1 | 1 | 100 | 1 | 1 | 1 | 30 | 2 | 5 | 2 | 100 | PM6 | 2 | 2 | 0.76 | -5.45 | -3.64 | 1.81 | -5.57 | -4.04 | 1.53 | -5.68 | -4.01 | 1.67 | 0.23 | 0.4 | 0.896 | 23.33 | 74.66 | 15.53 | 2020 | Small
1 | 1 | 100 | 1 | 1 | 1 | 30 | 2 | 5 | 2 | 100 | PM6 | 2 | 2 | 1.24 | -5.45 | -3.64 | 1.81 | -5.57 | -4.04 | 1.53 | -5.68 | -4.01 | 1.67 | 0.23 | 0.4 | 0.897 | 23.2 | 75.64 | 15.64 | 2020 | Small
1 | 1 | 100 | 1 | 1 | 1 | 30 | 2 | 5 | 2 | 100 | PM6 | 2 | 2 | 1.24 | -5.45 | -3.64 | 1.81 | -5.57 | -4.04 | 1.53 | -5.68 | -4.01 | 1.67 | 0.23 | 0.4 | 0.899 | 22.73 | 75.93 | 15.45 | 2020 | Small
1 | 1 | 100 | 1 | 1 | 1 | 30 | 2 | 5 | 2 | 100 | PM6 | 2 | 2 | 1.33 | -5.45 | -3.64 | 1.81 | -5.57 | -4.04 | 1.53 | -5.68 | -4.01 | 1.67 | 0.23 | 0.4 | 0.901 | 22.3 | 76.12 | 15.21 | 2020 | Small
1 | 1 | 100 | 1 | 1 | 1 | 30 | 2 | 5 | 2 | 100 | PM6 | 2 | 2 | 1.24 | -5.45 | -3.64 | 1.81 | -5.57 | -4.04 | 1.53 | -5.68 | -4.01 | 1.67 | 0.23 | 0.4 | 0.903 | 21.63 | 76.26 | 14.83 | 2020 | Small
2 | 1 | 95 | 3 | 1 | 2 | 7 | 1 | 30 | 2 | 100 | PM6 | 2 | 1 | 1.2 | -5.48 | -3.66 | 1.82 | -5.92 | -3.91 | 2.01 | -6.05 | -3.55 | 2.5 | 0.57 | 0.36 | 0.84 | 26.3 | 77 | 17.1 | 2020 | Adv. Sci.
2 | 1 | 100 | 6 | 1 | 2 | 7 | 1 | 30 | 1 | 150 | PM6 | 2 | 1 | 1.79 | -5.47 | -3.67 | 1.8 | -5.49 | -4.01 | 1.48 | -6 | -3.9 | 2.1 | 0.53 | 0.34 | 0.92 | 19.86 | 73.2 | 13.37 | 2020 | J. Mater. Chem. A
2 | 1 | 100 | 7 | 1 | 2 | 7 | 1 | 30 | 1 | 150 | PM6 | 2 | 1 | 3.9 | -5.47 | -3.67 | 1.8 | -5.49 | -4.01 | 1.48 | -6 | -3.9 | 2.1 | 0.53 | 0.34 | 0.92 | 18.48 | 72.71 | 12.36 | 2020 | J. Mater. Chem. A
2 | 1 | 100 | 7 | 1 | 2 | 7 | 1 | 30 | 1 | 150 | PM6 | 2 | 1 | 3.73 | -5.47 | -3.67 | 1.8 | -5.49 | -4.01 | 1.48 | -6 | -3.9 | 2.1 | 0.53 | 0.34 | 0.92 | 17.83 | 71.48 | 11.72 | 2020 | J. Mater. Chem. A
1 | 1 | 100 | 3 | 1 | 1 | 30 | 5 | 8 | 1 | 120 | PM6 | 2 | 2 | 2.16 | -5.5 | -3.68 | 1.82 | -5.67 | -3.91 | 1.76 | -5.56 | -3.97 | 1.59 | 0.17 | 0.29 | 0.91 | 21 | 70 | 13.7 | 2020 | Adv. Funct. Mater.
1 | 1 | 105 | 3 | 1 | 1 | 30 | 2 | 5 | 2 | 100 | PM6 | 2 | 1 | 1.6 | -5.48 | -3.65 | 1.83 | -5.65 | -4.09 | 1.56 | -6 | -3.9 | 2.1 | 0.52 | 0.44 | 0.859 | 25.73 | 77.2 | 17.06 | 2020 | Science China Chemistry
2 | 1 | 70 | 1 | 1 | 2 | 10 | 1 | 30 | 1 | 100 | PM6 | 2 | 1 | 1.95 | -5.5 | -3.6 | 1.9 | -5.8 | -3.9 | 1.9 | -6 | -4 | 2 | 0.5 | 0.4 | 0.91 | 13.01 | 69 | 8.11 | 2020 | Chinese Chemical Letters
1 | 1 | 120 | 3 | 1 | 1 | 20 | 3 | 5 | 1 | 100 | PM6 | 2 | 2 | 1.6 | -5.48 | -3.64 | 1.84 | -5.65 | -4 | 1.65 | -5.48 | -3.81 | 1.67 | 0.17 | 0.36 | 0.861 | 26.59 | 74.42 | 16.98 | 2020 | Energy Environ. Sci.
1 | 1 | 120 | 3 | 1 | 1 | 20 | 3 | 5 | 1 | 100 | PM6 | 2 | 2 | 0.979 | -5.48 | -3.64 | 1.84 | -5.65 | -4 | 1.65 | -5.48 | -3.81 | 1.67 | 0.17 | 0.36 | 0.875 | 26.56 | 73.46 | 17.03 | 2020 | Energy Environ. Sci.
1 | 1 | 120 | 3 | 1 | 1 | 20 | 3 | 5 | 1 | 100 | PM6 | 2 | 2 | 1.6 | -5.48 | -3.64 | 1.84 | -5.65 | -4 | 1.65 | -5.48 | -3.81 | 1.67 | 0.17 | 0.36 | 0.879 | 25.46 | 73.21 | 16.34 | 2020 | Energy Environ. Sci.
1 | 1 | 160 | 3 | 1 | 1 | 20 | 3 | 5 | 1 | 100 | PM6 | 2 | 2 | 0.979 | -5.48 | -3.64 | 1.84 | -5.65 | -4 | 1.65 | -5.48 | -3.81 | 1.67 | 0.17 | 0.36 | 0.865 | 26.63 | 69.71 | 16.02 | 2020 | Energy Environ. Sci.
1 | 1 | 200 | 3 | 1 | 1 | 20 | 3 | 5 | 1 | 100 | PM6 | 2 | 2 | 0.979 | -5.48 | -3.64 | 1.84 | -5.65 | -4 | 1.65 | -5.48 | -3.81 | 1.67 | 0.17 | 0.36 | 0.861 | 26.64 | 66.19 | 15.15 | 2020 | Energy Environ. Sci.
1 | 1 | 300 | 3 | 1 | 1 | 20 | 3 | 5 | 1 | 100 | PM6 | 2 | 2 | 0.979 | -5.48 | -3.64 | 1.84 | -5.65 | -4 | 1.65 | -5.48 | -3.81 | 1.67 | 0.17 | 0.36 | 0.855 | 26.87 | 62.06 | 14.23 | 2020 | Energy Environ. Sci.
1 | 1 | 400 | 3 | 1 | 1 | 20 | 3 | 5 | 1 | 100 | PM6 | 2 | 2 | 0.979 | -5.48 | -3.64 | 1.84 | -5.65 | -4 | 1.65 | -5.48 | -3.81 | 1.67 | 0.17 | 0.36 | 0.849 | 26.24 | 60.36 | 13.48 | 2020 | Energy Environ. Sci.
2 | 1 | 100 | 3 | 1 | 2 | 10 | 1 | 30 | 1 | 100 | PM6 | 2 | 2 | 0.979 | -5.48 | -3.64 | 1.84 | -5.65 | -4 | 1.65 | -5.48 | -3.81 | 1.67 | 0.17 | 0.36 | 0.865 | 26.59 | 71.69 | 16.41 | 2020 | Energy Environ. Sci.
1 | 2 | 110 | 3 | 1 | 1 | 30 | 3 | 5 | 1 | 100 | PM6 | 2 | 2 | 1.7 | -5.45 | -3.63 | 1.82 | -5.52 | -3.44 | 2.08 | -5.67 | -4.02 | 1.65 | 0.22 | 0.58 | 0.86 | 25.29 | 74 | 16.09 | 2020 | Sol. RRL
1 | 2 | 110 | 3 | 1 | 1 | 30 | 3 | 5 | 1 | 100 | PM6 | 2 | 2 | 1.7 | -5.45 | -3.63 | 1.82 | -5.52 | -3.44 | 2.08 | -5.67 | -4.02 | 1.65 | 0.22 | 0.58 | 0.87 | 25.77 | 75 | 16.74 | 2020 | Sol. RRL
1 | 2 | 110 | 3 | 1 | 1 | 30 | 3 | 5 | 1 | 100 | PM6 | 2 | 2 | 1.7 | -5.45 | -3.63 | 1.82 | -5.52 | -3.44 | 2.08 | -5.67 | -4.02 | 1.65 | 0.22 | 0.58 | 0.88 | 25.19 | 73 | 16.18 | 2020 | Sol. RRL
1 | 2 | 110 | 3 | 1 | 1 | 40 | 2 | 10 | 2 | 100 | PM6 | 2 | 2 | 0.91 | -5.56 | -3.5 | 2.06 | -5.6 | -3.65 | 1.95 | -5.65 | -4.1 | 1.55 | 0.09 | 0.6 | 0.87 | 25.45 | 73.23 | 16.21 | 2020 | Sol. RRL
1 | 1 | 100 | 1 | 1 | 1 | 30 | 2 | 5 | 2 | 80 | PM6 | 2 | 2 | 2.6 | -5.5 | -3.61 | 1.89 | -5.71 | -4.13 | 1.58 | -5.54 | -3.93 | 1.61 | 0.21 | 0.52 | 0.857 | 21.33 | 76.79 | 14.03 | 2020 | Sol. RRL
1 | 1 | 100 | 3 | 1 | 1 | 30 | 2 | 5 | 1 | 100 | PM6 | 2 | 2 | 0.7 | -5.56 | -3.5 | 2.06 | -5.65 | -4.1 | 1.55 | -5.99 | -3.67 | 2.32 | 0.43 | 0.6 | 0.845 | 25.8 | 71.77 | 15.65 | 2020 | Materials Horizons
1 | 1 | 100 | 4 | 1 | 1 | 30 | 2 | 5 | 1 | 100 | PM6 | 2 | 2 | 0.7 | -5.56 | -3.5 | 2.06 | -5.65 | -4.1 | 1.55 | -5.99 | -3.67 | 2.32 | 0.43 | 0.6 | 0.853 | 26.11 | 74.22 | 16.53 | 2020 | Materials Horizons
2 | 1 | 100 | 3 | 1 | 2 | 7 | 1 | 30 | 1 | 90 | PM6 | 2 | 2 | 1.04 | -5.53 | -3.54 | 1.99 | -5.7 | -4.06 | 1.64 | -5.66 | -4.02 | 1.64 | 0.17 | 0.52 | 0.85 | 25.9 | 74.9 | 16.5 | 2019 | Adv. Mater.
2 | 1 | 100 | 3 | 1 | 2 | 7 | 1 | 30 | 1 | 90 | PM6 | 2 | 2 | 1.07 | -5.53 | -3.54 | 1.99 | -5.7 | -4.06 | 1.64 | -5.55 | -3.88 | 1.67 | 0.17 | 0.52 | 0.86 | 25.2 | 71.6 | 15.5 | 2019 | Adv. Mater.
1 | 1 | 140 | 1 | 1 | 1 | 30 | 5 | 8 | 2 | 100 | PM6 | 2 | 1 | 1.6 | -5.4 | -3.5 | 1.9 | -5.7 | -4.1 | 1.6 | -6.1 | -3.7 | 2.4 | 0.7 | 0.6 | 0.85 | 26.2 | 70 | 15.6 | 2019 | Adv. Funct. Mater.
1 | 1 | 100 | 3 | 1 | 1 | 30 | 2 | 5 | 2 | 100 | PM6 | 2 | 1 | 1.25 | -5.5 | -3.56 | 1.94 | -5.7 | -4.1 | 1.6 | -5.92 | -3.9 | 2.02 | 0.42 | 0.54 | 0.85 | 25.7 | 76.35 | 16.67 | 2019 | Adv. Mater.
1 | 1 | 100 | 1 | 1 | 1 | 30 | 2 | 15 | 2 | 100 | PM6 | 2 | 2 | 1.28 | -5.49 | -3.6 | 1.89 | -5.53 | -4.05 | 1.48 | -5.81 | -3.9 | 1.91 | 0.32 | 0.45 | 0.845 | 20.88 | 75.87 | 13.39 | 2019 | J. Mater. Chem. A
1 | 2 | 110 | 3 | 1 | 1 | 30 | 2 | 5 | 2 | 100 | PM6 | 2 | 2 | 1.07 | -5.5 | -3.56 | 1.94 | -5.7 | -4.1 | 1.6 | -5.25 | -3.33 | 1.92 | 0.45 | 0.77 | 0.833 | 25.7 | 76.5 | 16.37 | 2019 | J. Mater. Chem. A
1 | 2 | 110 | 3 | 1 | 1 | 30 | 2 | 5 | 2 | 100 | PM6 | 2 | 2 | 1.05 | -5.5 | -3.56 | 1.94 | -5.7 | -4.1 | 1.6 | -5.25 | -3.33 | 1.92 | 0.45 | 0.77 | 0.831 | 25.7 | 77.5 | 16.55 | 2019 | J. Mater. Chem. A
1 | 2 | 110 | 3 | 1 | 1 | 30 | 2 | 5 | 2 | 100 | PM6 | 2 | 2 | 0.83 | -5.5 | -3.56 | 1.94 | -5.7 | -4.1 | 1.6 | -5.25 | -3.33 | 1.92 | 0.45 | 0.77 | 0.826 | 25.9 | 75.9 | 16.22 | 2019 | J. Mater. Chem. A
1 | 2 | 110 | 3 | 1 | 1 | 30 | 2 | 5 | 2 | 100 | PM6 | 2 | 2 | 0.877 | -5.5 | -3.56 | 1.94 | -5.7 | -4.1 | 1.6 | -5.25 | -3.33 | 1.92 | 0.45 | 0.77 | 0.815 | 24.9 | 71.4 | 14.48 | 2019 | J. Mater. Chem. A
1 | 2 | 110 | 3 | 1 | 1 | 30 | 2 | 5 | 2 | 100 | PM6 | 2 | 2 | 1.13 | -5.5 | -3.56 | 1.94 | -5.7 | -4.1 | 1.6 | -5.25 | -3.33 | 1.92 | 0.45 | 0.77 | 0.809 | 23.6 | 64 | 12.23 | 2019 | J. Mater. Chem. A
1 | 2 | 110 | 3 | 1 | 1 | 30 | 2 | 5 | 2 | 100 | PM6 | 2 | 2 | 2.04 | -5.5 | -3.56 | 1.94 | -5.7 | -4.1 | 1.6 | -5.25 | -3.33 | 1.92 | 0.45 | 0.77 | 0.763 | 22.68 | 54.2 | 9.4 | 2019 | J. Mater. Chem. A
1 | 1 | 100 | 1 | 1 | 1 | 30 | 5 | 15 | 2 | 100 | PM6 | 2 | 2 | 1.63 | -5.5 | -3.61 | 1.89 | -5.62 | -3.96 | 1.66 | -5.57 | -3.92 | 1.65 | 0.12 | 0.35 | 0.981 | 18.42 | 78.2 | 14.13 | 2018 | Energy Environ. Sci.
1 | 1 | 110 | 1 | 1 | 1 | 40 | 4 | 5 | 1 | 100 | PM6 | 2 | 2 | 1.6 | -5.5 | -3.61 | 1.89 | -5.63 | -3.72 | 1.91 | -5.71 | -3.84 | 1.87 | 0.21 | 0.23 | 0.9 | 25.2 | 76 | 17.2 | 2021 | Joule
1 | 3 | 110 | 3 | 1 | 5 | 3 | 2 | 5 | 1 | 150 | PM6 | 2 | 2 | 1.01 | -5.45 | -3.65 | 1.8 | -5.6 | -4.1 | 1.5 | -5.8 | -1.9 | 3.9 | 0.35 | 2.2 | 0.824 | 25.7 | 72.4 | 15.5 | 2023 | Adv. Opt. Mater.
1 | 3 | 110 | 3 | 1 | 5 | 3 | 2 | 5 | 1 | 150 | PM6 | 2 | 2 | 1.07 | -5.45 | -3.65 | 1.8 | -5.6 | -4.1 | 1.5 | -5.8 | -1.9 | 3.9 | 0.35 | 2.2 | 0.828 | 26.2 | 73.1 | 15.9 | 2023 | Adv. Opt. Mater.
1 | 3 | 110 | 3 | 1 | 5 | 3 | 2 | 5 | 1 | 150 | PM6 | 2 | 2 | 1.01 | -5.45 | -3.65 | 1.8 | -5.6 | -4.1 | 1.5 | -5.8 | -1.9 | 3.9 | 0.35 | 2.2 | 0.823 | 26.8 | 73.3 | 16.1 | 2023 | Adv. Opt. Mater.
1 | 3 | 110 | 3 | 1 | 5 | 3 | 2 | 5 | 1 | 150 | PM6 | 2 | 2 | 1.18 | -5.45 | -3.65 | 1.8 | -5.6 | -4.1 | 1.5 | -5.8 | -1.9 | 3.9 | 0.35 | 2.2 | 0.824 | 25.9 | 72.3 | 15.6 | 2023 | Adv. Opt. Mater.
1 | 3 | 120 | 3 | 1 | 1 | 30 | 2 | 5 | 1 | 80 | PM6 | 2 | 2 | 1.6 | -5.55 | -3.5 | 2.05 | -5.66 | -4.08 | 1.58 | -5.8 | -1.9 | 3.9 | 0.25 | 2.18 | 0.839 | 27.02 | 71.7 | 16.25 | 2021 | Sol. RRL
1 | 1 | 110 | 3 | 1 | 1 | 30 | 2 | 5 | 1 | 100 | PM6 | 2 | 2 | 1.12 | -5.45 | -3.64 | 1.81 | -5.65 | -4.02 | 1.63 | -5.48 | -3.91 | 1.57 | 0.2 | 0.38 | 0.876 | 26.49 | 73.25 | 17 | 2022 | Adv. Funct. Mater.
1 | 1 | 100 | 3 | 1 | 1 | 30 | 3 | 5 | 2 | 120 | PM6 | 2 | 2 | 2.18 | -5.45 | -3.63 | 1.82 | -5.64 | -4.05 | 1.59 | -5.6 | -4.03 | 1.57 | 0.19 | 0.42 | 0.863 | 26.01 | 77.35 | 17.37 | 2023 | Optical Materials
1 | 1 | 100 | 3 | 1 | 1 | 30 | 3 | 5 | 2 | 120 | PM6 | 2 | 2 | 2.18 | -5.45 | -3.63 | 1.82 | -5.64 | -4.05 | 1.59 | -5.6 | -4.03 | 1.57 | 0.19 | 0.42 | 0.871 | 26.8 | 78.21 | 18.25 | 2023 | Optical Materials
1 | 1 | 100 | 3 | 1 | 1 | 30 | 3 | 5 | 2 | 120 | PM6 | 2 | 2 | 2.18 | -5.45 | -3.63 | 1.82 | -5.64 | -4.05 | 1.59 | -5.6 | -4.03 | 1.57 | 0.19 | 0.42 | 0.875 | 25.75 | 74.99 | 16.09 | 2023 | Optical Materials
1 | 1 | 100 | 3 | 1 | 1 | 30 | 3 | 5 | 1 | 100 | PM6 | 2 | 2 | 1.47 | -5.45 | -3.65 | 1.8 | -5.7 | -4.33 | 1.37 | -5.95 | -4.01 | 1.94 | 0.5 | 0.68 | 0.84 | 20.9 | 61.9 | 10.9 | 2023 | Adv. Funct. Mater.
1 | 2 | 110 | 3 | 1 | 1 | 30 | 2 | 5 | 1 | 100 | PM6 | 2 | 2 | 1.62 | -5.56 | -3.62 | 1.94 | -5.69 | -4.07 | 1.62 | -5.67 | -3.49 | 2.18 | 0.13 | 0.58 | 0.848 | 27.28 | 75.6 | 17.49 | 2023 | J. Mater. Chem. C
1 | 2 | 110 | 3 | 1 | 1 | 30 | 2 | 5 | 1 | 100 | PM6 | 2 | 2 | 1.28 | -5.56 | -3.62 | 1.94 | -5.69 | -4.07 | 1.62 | -5.54 | -3.53 | 2.01 | 0.15 | 0.54 | 0.844 | 26.5 | 74.7 | 16.73 | 2023 | J. Mater. Chem. C
1 | 2 | 110 | 3 | 1 | 1 | 30 | 2 | 5 | 1 | 100 | PM6 | 2 | 2 | 1.22 | -5.56 | -3.62 | 1.94 | -5.69 | -4.07 | 1.62 | -5.8 | -3.69 | 2.11 | 0.24 | 0.45 | 0.847 | 26.94 | 75.7 | 17.28 | 2023 | J. Mater. Chem. C
2 | 1 | 100 | 3 | 1 | 2 | 10 | 1 | 30 | 1 | 100 | PM6 | 2 | 2 | 0.941 | -5.56 | -3.5 | 2.06 | -5.61 | -3.79 | 1.82 | -5.58 | -3.68 | 1.9 | 0.05 | 0.29 | 0.969 | 17.91 | 47.5 | 8.6 | 2023 | Adv. Funct. Mater.
2 | 1 | 100 | 3 | 1 | 2 | 10 | 1 | 40 | 1 | 100 | PM6 | 2 | 2 | 3.2 | -5.56 | -3.5 | 2.06 | -5.71 | -3.76 | 1.95 | -5.65 | -3.8 | 1.85 | 0.15 | 0.3 | 0.971 | 23.29 | 79.6 | 18 | 2022 | J. Mater. Chem. A
2 | 1 | 100 | 2 | 1 | 3 | 5 | 1 | 30 | 1 | 100 | PM6 | 2 | 1 | 1.36 | -5.45 | -3.64 | 1.81 | -5.68 | -4.12 | 1.56 | -6.1 | -3.7 | 2.4 | 0.65 | 0.48 | 0.73 | 23.54 | 66 | 11.71 | 2022 | Sol. RRL
1 | 1 | 110 | 3 | 1 | 4 | 30 | 4 | 5 | 1 | 100 | PM6-Ir1 | 2 | 1 | 1.6 | -5.55 | -3.6 | 1.95 | -5.64 | -4.05 | 1.59 | -5.92 | -3.9 | 2.02 | 0.37 | 0.45 | 0.863 | 27.8 | 76.31 | 18.31 | 2022 | Adv. Funct. Mater.
1 | 2 | 150 | 3 | 1 | 1 | 30 | 2 | 5 | 1 | 60 | PM6 | 2 | 2 | 1.11 | -5.45 | -3.65 | 1.8 | -5.65 | -4.1 | 1.55 | -5.74 | -3.43 | 2.31 | 0.29 | 0.67 | 0.859 | 26.49 | 75.7 | 17.23 | 2022 | Nano Research
1 | 1 | 100 | 1 | 1 | 1 | 30 | 2 | 5 | 1 | 100 | PM6 | 2 | 2 | 1.6 | -5.45 | -3.64 | 1.81 | -5.59 | -3.95 | 1.64 | -5.62 | -3.95 | 1.67 | 0.17 | 0.31 | 0.898 | 24.92 | 74.57 | 16.69 | 2021 | ACS Appl. Mater. Interfaces
1 | 1 | 100 | 1 | 1 | 1 | 30 | 2 | 5 | 1 | 100 | PM6 | 2 | 2 | 1.6 | -5.45 | -3.64 | 1.81 | -5.59 | -3.95 | 1.64 | -5.62 | -3.95 | 1.67 | 0.17 | 0.31 | 0.894 | 25.36 | 76.02 | 17.24 | 2021 | ACS Appl. Mater. Interfaces
1 | 1 | 100 | 1 | 1 | 1 | 30 | 2 | 5 | 1 | 100 | PM6 | 2 | 2 | 1.6 | -5.45 | -3.64 | 1.81 | -5.59 | -3.95 | 1.64 | -5.62 | -3.95 | 1.67 | 0.17 | 0.31 | 0.884 | 24.6 | 75.2 | 16.35 | 2021 | ACS Appl. Mater. Interfaces
1 | 1 | 100 | 1 | 1 | 1 | 30 | 2 | 5 | 1 | 100 | PM6 | 2 | 2 | 1.6 | -5.45 | -3.64 | 1.81 | -5.59 | -3.95 | 1.64 | -5.62 | -3.95 | 1.67 | 0.17 | 0.31 | 0.871 | 24.53 | 74.29 | 15.61 | 2021 | ACS Appl. Mater. Interfaces
1 | 2 | 120 | 3 | 1 | 1 | 30 | 2 | 5 | 2 | 100 | PM6 | 2 | 2 | 1.08 | -5.47 | -3.59 | 1.88 | -5.65 | -4.1 | 1.55 | -5.4 | -3.24 | 2.16 | 0.25 | 0.86 | 0.84 | 25.34 | 75.1 | 16 | 2020 | Nano Energy
1 | 2 | 120 | 3 | 1 | 1 | 30 | 2 | 5 | 2 | 100 | PM6 | 2 | 2 | 1.09 | -5.47 | -3.59 | 1.88 | -5.65 | -4.1 | 1.55 | -5.4 | -3.24 | 2.16 | 0.25 | 0.86 | 0.85 | 25.55 | 76 | 16.5 | 2020 | Nano Energy
1 | 2 | 120 | 3 | 1 | 1 | 30 | 2 | 5 | 2 | 100 | PM6 | 2 | 2 | 1.1 | -5.47 | -3.59 | 1.88 | -5.65 | -4.1 | 1.55 | -5.4 | -3.24 | 2.16 | 0.25 | 0.86 | 0.85 | 25.42 | 75.1 | 16.2 | 2020 | Nano Energy
1 | 2 | 120 | 3 | 1 | 1 | 30 | 2 | 5 | 2 | 100 | PM6 | 2 | 2 | 1.15 | -5.47 | -3.59 | 1.88 | -5.65 | -4.1 | 1.55 | -5.4 | -3.24 | 2.16 | 0.25 | 0.86 | 0.85 | 25.28 | 73.2 | 15.7 | 2020 | Nano Energy
1 | 2 | 120 | 3 | 1 | 1 | 30 | 2 | 5 | 2 | 100 | PM6 | 2 | 2 | 1.23 | -5.47 | -3.59 | 1.88 | -5.65 | -4.1 | 1.55 | -5.4 | -3.24 | 2.16 | 0.25 | 0.86 | 0.86 | 23.49 | 70.3 | 14.2 | 2020 | Nano Energy
1 | 2 | 120 | 3 | 1 | 1 | 30 | 2 | 5 | 2 | 100 | PM6 | 2 | 2 | 1.54 | -5.47 | -3.59 | 1.88 | -5.65 | -4.1 | 1.55 | -5.4 | -3.24 | 2.16 | 0.25 | 0.86 | 0.87 | 21.22 | 60.2 | 11.1 | 2020 | Nano Energy
1 | 2 | 110 | 3 | 1 | 1 | 30 | 2 | 15 | 2 | 100 | PM6 | 2 | 2 | 1.33 | -5.54 | -3.61 | 1.93 | -5.57 | -3.67 | 1.9 | -5.62 | -4.11 | 1.51 | 0.08 | 0.5 | 0.856 | 25.21 | 53.6 | 16.42 | 2020 | J. Mater. Chem. A
1 | 2 | 110 | 3 | 1 | 1 | 30 | 2 | 5 | 2 | 300 | PM6 | 2 | 2 | 0.86 | -5.33 | -3.47 | 1.86 | -5.31 | -3.42 | 1.89 | -5.58 | -4.23 | 1.35 | 0.27 | 0.81 | 0.801 | 21.9 | 70.5 | 12.4 | 2020 | Macromolecules
1 | 2 | 110 | 3 | 1 | 1 | 30 | 2 | 5 | 2 | 300 | PM6 | 2 | 2 | 0.86 | -5.33 | -3.47 | 1.86 | -5.31 | -3.42 | 1.89 | -5.58 | -4.23 | 1.35 | 0.27 | 0.81 | 0.801 | 22.38 | 71 | 12.7 | 2020 | Macromolecules
1 | 2 | 110 | 4 | 1 | 1 | 30 | 2 | 5 | 2 | 300 | PM6 | 2 | 2 | 0.86 | -5.33 | -3.47 | 1.86 | -5.31 | -3.42 | 1.89 | -5.58 | -4.23 | 1.35 | 0.27 | 0.81 | 0.811 | 24.87 | 71 | 14.3 | 2020 | Macromolecules
1 | 2 | 110 | 5 | 1 | 1 | 30 | 2 | 5 | 2 | 300 | PM6 | 2 | 2 | 0.86 | -5.33 | -3.47 | 1.86 | -5.31 | -3.42 | 1.89 | -5.58 | -4.23 | 1.35 | 0.27 | 0.81 | 0.785 | 22.69 | 67.4 | 12.3 | 2020 | Macromolecules
1 | 2 | 110 | 6 | 1 | 1 | 30 | 2 | 5 | 2 | 300 | PM6 | 2 | 2 | 0.86 | -5.33 | -3.47 | 1.86 | -5.31 | -3.42 | 1.89 | -5.58 | -4.23 | 1.35 | 0.27 | 0.81 | 0.801 | 19.7 | 61.8 | 9.6 | 2020 | Macromolecules
1 | 2 | 110 | 3 | 1 | 1 | 30 | 2 | 5 | 2 | 300 | PM6 | 2 | 2 | 1.01 | -5.33 | -3.47 | 1.86 | -5.11 | -3.31 | 1.8 | -5.58 | -4.23 | 1.35 | 0.47 | 0.92 | 0.833 | 25.57 | 68.5 | 14.6 | 2020 | Macromolecules
1 | 2 | 110 | 3 | 1 | 1 | 30 | 2 | 5 | 2 | 300 | PM6 | 2 | 2 | 1.01 | -5.33 | -3.47 | 1.86 | -5.11 | -3.31 | 1.8 | -5.58 | -4.23 | 1.35 | 0.47 | 0.92 | 0.838 | 25.83 | 71.2 | 15.6 | 2020 | Macromolecules
1 | 2 | 110 | 4 | 1 | 1 | 30 | 2 | 5 | 2 | 300 | PM6 | 2 | 2 | 1.01 | -5.33 | -3.47 | 1.86 | -5.11 | -3.31 | 1.8 | -5.58 | -4.23 | 1.35 | 0.47 | 0.92 | 0.85 | 26.6 | 71.7 | 16.2 | 2020 | Macromolecules
1 | 2 | 110 | 5 | 1 | 1 | 30 | 2 | 5 | 2 | 300 | PM6 | 2 | 2 | 1.01 | -5.33 | -3.47 | 1.86 | -5.11 | -3.31 | 1.8 | -5.58 | -4.23 | 1.35 | 0.47 | 0.92 | 0.844 | 23.99 | 74.5 | 15.1 | 2020 | Macromolecules
1 | 2 | 110 | 6 | 1 | 1 | 30 | 2 | 5 | 2 | 300 | PM6 | 2 | 2 | 1.01 | -5.33 | -3.47 | 1.86 | -5.11 | -3.31 | 1.8 | -5.58 | -4.23 | 1.35 | 0.47 | 0.92 | 0.834 | 23.51 | 72.3 | 14.2 | 2020 | Macromolecules
1 | 2 | 110 | 3 | 1 | 1 | 30 | 2 | 5 | 2 | 300 | PM6 | 2 | 2 | 0.94 | -5.33 | -3.47 | 1.86 | -5.23 | -3.21 | 2.02 | -5.58 | -4.23 | 1.35 | 0.35 | 1.02 | 0.823 | 26.58 | 68.2 | 14.9 | 2020 | Macromolecules
1 | 2 | 110 | 3 | 1 | 1 | 30 | 2 | 5 | 2 | 300 | PM6 | 2 | 2 | 0.94 | -5.33 | -3.47 | 1.86 | -5.23 | -3.21 | 2.02 | -5.58 | -4.23 | 1.35 | 0.35 | 1.02 | 0.817 | 24.48 | 69.1 | 13.8 | 2020 | Macromolecules
1 | 2 | 110 | 4 | 1 | 1 | 30 | 2 | 5 | 2 | 300 | PM6 | 2 | 2 | 0.94 | -5.33 | -3.47 | 1.86 | -5.23 | -3.21 | 2.02 | -5.58 | -4.23 | 1.35 | 0.35 | 1.02 | 0.8 | 23.91 | 66.4 | 12.7 | 2020 | Macromolecules
1 | 2 | 110 | 5 | 1 | 1 | 30 | 2 | 5 | 2 | 300 | PM6 | 2 | 2 | 0.94 | -5.33 | -3.47 | 1.86 | -5.23 | -3.21 | 2.02 | -5.58 | -4.23 | 1.35 | 0.35 | 1.02 | 0.837 | 16.08 | 54.9 | 7.4 | 2020 | Macromolecules
1 | 2 | 110 | 6 | 1 | 1 | 30 | 2 | 5 | 2 | 300 | PM6 | 2 | 2 | 0.94 | -5.33 | -3.47 | 1.86 | -5.23 | -3.21 | 2.02 | -5.58 | -4.23 | 1.35 | 0.35 | 1.02 | 0.831 | 13.45 | 54.5 | 6.1 | 2020 | Macromolecules
2 | 1 | 100 | 5 | 1 | 2 | 10 | 1 | 30 | 2 | 100 | PM6 | 2 | 1 | 2.64 | -5.54 | -3.65 | 1.89 | -5.65 | -4.1 | 1.55 | -6.1 | -4.05 | 2.05 | 0.56 | 0.45 | 0.845 | 25.4 | 77 | 16.5 | 2019 | Adv. Mater.
1 | 1 | 100 | 3 | 1 | 1 | 30 | 2 | 15 | 2 | 90 | PM6 | 2 | 1 | 1.6 | -5.54 | -3.61 | 1.93 | -5.62 | -4.11 | 1.51 | -5.85 | -3.89 | 1.96 | 0.31 | 0.5 | 0.944 | 12.9 | 66.4 | 8.1 | 2019 | J. Mater. Chem. A
1 | 1 | 100 | 3 | 1 | 1 | 30 | 2 | 15 | 2 | 90 | PM6 | 2 | 1 | 1.04 | -5.54 | -3.61 | 1.93 | -5.62 | -4.11 | 1.51 | -5.96 | -3.9 | 2.06 | 0.42 | 0.5 | 0.859 | 21.2 | 76.7 | 14 | 2019 | J. Mater. Chem. A
1 | 1 | 100 | 3 | 1 | 1 | 20 | 3 | 5 | 1 | 100 | PM6 | 2 | 2 | 1.14 | -5.48 | -3.64 | 1.84 | -5.65 | -4.1 | 1.55 | -5.65 | -4.01 | 1.64 | 0.17 | 0.46 | 0.861 | 26.94 | 74.44 | 17.23 | 2020 | Adv. Mater.
1 | 1 | 100 | 3 | 1 | 1 | 20 | 3 | 5 | 1 | 100 | PM6 | 2 | 2 | 1.14 | -5.48 | -3.64 | 1.84 | -5.65 | -4.1 | 1.55 | -5.65 | -4.01 | 1.64 | 0.17 | 0.46 | 0.88 | 26.2 | 75.8 | 17.43 | 2020 | Adv. Mater.
1 | 1 | 100 | 3 | 1 | 1 | 20 | 3 | 5 | 1 | 100 | PM6 | 2 | 2 | 1.14 | -5.48 | -3.64 | 1.84 | -5.65 | -4.1 | 1.55 | -5.65 | -4.01 | 1.64 | 0.17 | 0.46 | 0.884 | 26.07 | 74.67 | 17.16 | 2020 | Adv. Mater.
1 | 1 | 100 | 3 | 1 | 1 | 20 | 3 | 5 | 1 | 100 | PM6 | 2 | 2 | 1.14 | -5.48 | -3.64 | 1.84 | -5.65 | -4.1 | 1.55 | -5.65 | -4.01 | 1.64 | 0.17 | 0.46 | 0.897 | 26.11 | 73.02 | 17.06 | 2020 | Adv. Mater.
1 | 1 | 100 | 1 | 1 | 1 | 20 | 2 | 20 | 2 | 80 | PM6 | 2 | 2 | 2.62 | -5.54 | -3.65 | 1.89 | -5.56 | -3.99 | 1.57 | -5.71 | -4.15 | 1.56 | 0.17 | 0.5 | 0.859 | 22.8 | 76.2 | 14.9 | 2019 | Chemistry of Materials
1 | 1 | 100 | 4 | 1 | 1 | 20 | 2 | 20 | 2 | 80 | PM6 | 2 | 2 | 0.91 | -5.54 | -3.65 | 1.89 | -5.56 | -3.99 | 1.57 | -5.62 | -4.11 | 1.51 | 0.08 | 0.46 | 0.85 | 24.7 | 74.5 | 16.3 | 2019 | Chemistry of Materials
1 | 1 | 110 | 3 | 1 | 1 | 30 | 2 | 10 | 2 | 100 | PM6 | 2 | 2 | 0.8 | -5.45 | -3.65 | 1.8 | -5.65 | -4.05 | 1.6 | -5.73 | -3.89 | 1.84 | 0.28 | 0.4 | 0.853 | 25.68 | 78.61 | 17.22 | 2020 | Science Bulletin
1 | 1 | 110 | 3 | 1 | 1 | 30 | 2 | 10 | 2 | 100 | PM6 | 2 | 2 | 2.23 | -5.45 | -3.65 | 1.8 | -5.65 | -4.05 | 1.6 | -5.73 | -3.89 | 1.84 | 0.28 | 0.4 | 0.867 | 23.53 | 70.57 | 14.4 | 2020 | Science Bulletin
1 | 1 | 100 | 3 | 1 | 1 | 40 | 4 | 10 | 1 | 100 | PM6 | 2 | 2 | 1.81 | -5.45 | -3.65 | 1.8 | -5.66 | -4.07 | 1.59 | -5.78 | -3.85 | 1.93 | 0.33 | 0.42 | 0.86 | 21.1 | 74 | 13.3 | 2019 | EcoMat.
2 | 1 | 130 | 3 | 1 | 2 | 10 | 1 | 20 | 1 | 150 | PM6 | 2 | 2 | 0.87 | -5.54 | -3.65 | 1.89 | -5.65 | -4.1 | 1.55 | -5.62 | -3.64 | 1.98 | 0.11 | 0.46 | 0.83 | 25.61 | 77.12 | 16.41 | 2019 | J. Mater. Chem. A
2 | 2 | 100 | 3 | 1 | 2 | 10 | 1 | 30 | 1 | 150 | PM6 | 2 | 2 | 1.88 | -5.54 | -3.65 | 1.89 | -5.65 | -4.1 | 1.55 | -5.23 | -2.95 | 2.28 | 0.42 | 1.15 | 0.84 | 25.98 | 77.5 | 16.96 | 2020 | Adv. Funct. Mater.
1 | 1 | 100 | 5 | 1 | 1 | 30 | 3 | 5 | 2 | 100 | PM6 | 2 | 1 | 1.33 | -5.45 | -3.65 | 1.8 | -5.7 | -3.88 | 1.82 | -5.96 | -3.9 | 2.06 | 0.51 | 0.25 | 0.84 | 26.76 | 78 | 17.6 | 2020 | Adv. Funct. Mater.
1 | 1 | 90 | 3 | 1 | 5 | 15 | 3 | 5 | 2 | 100 | PM6 | 2 | 1 | 1.24 | -5.45 | -3.65 | 1.8 | -5.6 | -4.3 | 1.3 | -6.1 | -3.8 | 2.3 | 0.65 | 0.65 | 0.84 | 26 | 78 | 17 | 2019 | Adv. Mater.
1 | 1 | 90 | 3 | 1 | 1 | 30 | 3 | 5 | 2 | 100 | PM6 | 2 | 1 | 2.38 | -5.45 | -3.65 | 1.8 | -5.6 | -4.3 | 1.3 | -6.1 | -3.8 | 2.3 | 0.65 | 0.65 | 0.85 | 25.5 | 75 | 16.4 | 2019 | Adv. Mater.
1 | 1 | 100 | 3 | 1 | 5 | 10 | 3 | 5 | 2 | 100 | PM6 | 2 | 1 | 1.6 | -5.45 | -3.65 | 1.8 | -5.6 | -4.3 | 1.3 | -6.1 | -3.8 | 2.3 | 0.65 | 0.65 | 0.854 | 25.1 | 75.9 | 16.3 | 2020 | ACS Appl. Mater. Interfaces
1 | 1 | 100 | 3 | 1 | 1 | 30 | 3 | 5 | 2 | 100 | PM6 | 2 | 1 | 1.6 | -5.45 | -3.65 | 1.8 | -5.6 | -4.3 | 1.3 | -6.1 | -3.8 | 2.3 | 0.65 | 0.65 | 0.842 | 24.56 | 74.8 | 15.4 | 2020 | ACS Appl. Mater. Interfaces
2 | 1 | 100 | 5 | 1 | 2 | 3 | 1 | 30 | 3 | 20 | PM6 | 2 | 1 | 3.1 | -5.45 | -3.65 | 1.8 | -5.6 | -4.3 | 1.3 | -6.1 | -3.8 | 2.3 | 0.65 | 0.65 | 0.88 | 17.9 | 65.2 | 10.2 | 2020 | ACS Appl. Mater. Interfaces
1 | 1 | 110 | 3 | 1 | 1 | 30 | 4 | 5 | 1 | 220 | PM6 | 2 | 1 | 1.6 | -5.45 | -3.65 | 1.8 | -5.7 | -3.88 | 1.82 | -5.96 | -3.9 | 2.06 | 0.51 | 0.25 | 0.85 | 25.71 | 76.6 | 16.74 | 2019 | Joule
2 | 1 | 100 | 1 | 1 | 2 | 10 | 1 | 40 | 2 | 100 | PM6 | 2 | 1 | 1.12 | -5.45 | -3.65 | 1.8 | -5.6 | -4.3 | 1.3 | -6.1 | -3.8 | 2.3 | 0.65 | 0.65 | 0.85 | 25.67 | 76.22 | 16.63 | 2020 | Adv. Mater.
2 | 1 | 100 | 1 | 1 | 2 | 10 | 5 | 5 | 2 | 100 | PM6 | 2 | 1 | 1.41 | -5.45 | -3.65 | 1.8 | -5.6 | -4.3 | 1.3 | -6.1 | -3.8 | 2.3 | 0.65 | 0.65 | 0.85 | 26.01 | 77.54 | 17.15 | 2020 | Adv. Mater.
2 | 1 | 100 | 3 | 1 | 2 | 10 | 1 | 30 | 1 | 100 | PM6 | 2 | 2 | 1.97 | -5.56 | -3.5 | 2.06 | -5.65 | -4.1 | 1.55 | -5.46 | -3.83 | 1.63 | 0.19 | 0.6 | 0.858 | 25.4 | 73.1 | 15.9 | 2020 | Science China Chemistry
2 | 1 | 100 | 3 | 1 | 2 | 10 | 1 | 30 | 1 | 100 | PM6 | 2 | 2 | 1.97 | -5.56 | -3.5 | 2.06 | -5.65 | -4.1 | 1.55 | -5.46 | -3.83 | 1.63 | 0.19 | 0.6 | 0.864 | 25.6 | 74.2 | 16.4 | 2020 | Science China Chemistry
2 | 1 | 100 | 3 | 1 | 2 | 10 | 1 | 30 | 1 | 100 | PM6 | 2 | 2 | 1.97 | -5.56 | -3.5 | 2.06 | -5.65 | -4.1 | 1.55 | -5.46 | -3.83 | 1.63 | 0.19 | 0.6 | 0.867 | 24.8 | 73.9 | 15.8 | 2020 | Science China Chemistry
2 | 1 | 100 | 3 | 1 | 2 | 10 | 1 | 30 | 1 | 100 | PM6 | 2 | 2 | 1.97 | -5.56 | -3.5 | 2.06 | -5.65 | -4.1 | 1.55 | -5.46 | -3.83 | 1.63 | 0.19 | 0.6 | 0.876 | 24.1 | 71.8 | 14.8 | 2020 | Science China Chemistry
1 | 2 | 110 | 3 | 1 | 1 | 30 | 2 | 5 | 2 | 90 | PM6 | 2 | 2 | 1.6 | -5.54 | -3.65 | 1.89 | -5.62 | -4.11 | 1.51 | -5.45 | -2.74 | 2.71 | 0.17 | 1.37 | 0.838 | 25.9 | 71.8 | 15.6 | 2020 | Adv. Energy Mater.
1 | 2 | 110 | 3 | 1 | 1 | 30 | 2 | 5 | 2 | 90 | PM6 | 2 | 2 | 1.6 | -5.54 | -3.65 | 1.89 | -5.62 | -4.11 | 1.51 | -5.61 | -2.87 | 2.74 | 0.08 | 1.24 | 0.845 | 25.7 | 75.5 | 16.4 | 2020 | Adv. Energy Mater.
1 | 1 | 100 | 3 | 1 | 1 | 30 | 2 | 5 | 2 | 90 | PM6 | 2 | 1 | 1.6 | -5.54 | -3.65 | 1.89 | -5.62 | -4.11 | 1.51 | -5.96 | -3.9 | 2.06 | 0.42 | 0.46 | 0.852 | 25.5 | 76.9 | 16.7 | 2020 | Adv. Energy Mater.
1 | 2 | 90 | 1 | 1 | 1 | 30 | 2 | 5 | 2 | 100 | PM6 | 2 | 2 | 1.6 | -5.54 | -3.65 | 1.89 | -5.4 | -3.24 | 2.16 | -5.73 | -4.2 | 1.53 | 0.33 | 0.96 | 0.933 | 19.01 | 76.6 | 13.58 | 2019 | Nano Energy
1 | 2 | 90 | 1 | 1 | 1 | 30 | 2 | 5 | 2 | 100 | PM6 | 2 | 2 | 1.6 | -5.54 | -3.65 | 1.89 | -5.4 | -3.24 | 2.16 | -5.73 | -4.2 | 1.53 | 0.33 | 0.96 | 0.93 | 19.39 | 78.4 | 14.13 | 2019 | Nano Energy
1 | 2 | 90 | 1 | 1 | 1 | 30 | 2 | 5 | 2 | 100 | PM6 | 2 | 2 | 1.6 | -5.54 | -3.65 | 1.89 | -5.4 | -3.24 | 2.16 | -5.73 | -4.2 | 1.53 | 0.33 | 0.96 | 0.925 | 19.09 | 77.4 | 13.66 | 2019 | Nano Energy
1 | 2 | 90 | 1 | 1 | 1 | 30 | 2 | 5 | 2 | 100 | PM6 | 2 | 2 | 1.6 | -5.54 | -3.65 | 1.89 | -5.4 | -3.24 | 2.16 | -5.73 | -4.2 | 1.53 | 0.33 | 0.96 | 0.92 | 18.87 | 76.9 | 13.35 | 2019 | Nano Energy
1 | 2 | 90 | 1 | 1 | 1 | 30 | 2 | 5 | 2 | 100 | PM6 | 2 | 2 | 1.6 | -5.54 | -3.65 | 1.89 | -5.4 | -3.24 | 2.16 | -5.73 | -4.2 | 1.53 | 0.33 | 0.96 | 0.912 | 18.73 | 76.1 | 12.99 | 2019 | Nano Energy
1 | 2 | 90 | 1 | 1 | 1 | 30 | 2 | 5 | 2 | 100 | PM6 | 2 | 2 | 1.6 | -5.54 | -3.65 | 1.89 | -5.4 | -3.24 | 2.16 | -5.73 | -4.2 | 1.53 | 0.33 | 0.96 | 0.894 | 18.64 | 76 | 12.66 | 2019 | Nano Energy
1 | 1 | 100 | 3 | 1 | 1 | 40 | 4 | 5 | 1 | 100 | PM6 | 2 | 2 | 1.37 | -5.18 | -3.38 | 1.8 | -5.63 | -4.28 | 1.35 | -5.71 | -4.15 | 1.56 | 0.53 | 0.9 | 0.88 | 25.1 | 74.7 | 16.4 | 2021 | ACS Appl. Energy Mater
1 | 1 | 100 | 3 | 1 | 1 | 40 | 4 | 5 | 1 | 100 | PM6 | 2 | 2 | 1.6 | -5.18 | -3.38 | 1.8 | -5.63 | -4.28 | 1.35 | -5.71 | -4.15 | 1.56 | 0.53 | 0.9 | 0.88 | 23.4 | 75.1 | 15.2 | 2021 | ACS Appl. Energy Mater
1 | 1 | 100 | 3 | 1 | 1 | 40 | 4 | 5 | 1 | 100 | PM6 | 2 | 2 | 1.6 | -5.18 | -3.38 | 1.8 | -5.63 | -4.28 | 1.35 | -5.71 | -4.15 | 1.56 | 0.53 | 0.9 | 0.9 | 23.3 | 73 | 15.1 | 2021 | ACS Appl. Energy Mater
1 | 1 | 100 | 3 | 1 | 1 | 40 | 4 | 5 | 1 | 100 | PM6 | 2 | 2 | 1.58 | -5.18 | -3.38 | 1.8 | -5.63 | -4.28 | 1.35 | -5.71 | -4.15 | 1.56 | 0.53 | 0.9 | 0.92 | 22.3 | 72.1 | 14.3 | 2021 | ACS Appl. Energy Mater
1 | 1 | 100 | 3 | 1 | 1 | 40 | 4 | 5 | 1 | 100 | PM6 | 2 | 2 | 1.6 | -5.18 | -3.38 | 1.8 | -5.63 | -4.28 | 1.35 | -5.71 | -4.15 | 1.56 | 0.53 | 0.9 | 0.93 | 20.4 | 66.1 | 12.2 | 2021 | ACS Appl. Energy Mater
1 | 1 | 100 | 3 | 1 | 1 | 30 | 2 | 8 | 2 | 100 | PM6 | 2 | 2 | 0.87 | -5.56 | -3.5 | 2.06 | -5.65 | -4.1 | 1.55 | -5.58 | -4.06 | 1.52 | 0.09 | 0.6 | 0.853 | 25.84 | 75.84 | 16.71 | 2021 | Nano Energy
2 | 2 | 100 | 3 | 1 | 2 | 10 | 1 | 30 | 2 | 100 | PM6 | 2 | 2 | 2.5 | -5.47 | -3.6 | 1.87 | -5.64 | -3.52 | 2.12 | -5.64 | -4.06 | 1.58 | 0.17 | 0.54 | 0.86 | 26.5 | 79.3 | 18.1 | 2020 | Energy Environ. Sci.
1 | 2 | 100 | 3 | 1 | 1 | 30 | 4 | 5 | 1 | 100 | PM6 | 2 | 2 | 1.21 | -5.45 | -3.59 | 1.86 | -5.32 | -3.51 | 1.81 | -5.71 | -3.9 | 1.81 | 0.39 | 0.39 | 0.904 | 26.68 | 78.19 | 18.85 | 2023 | Adv. Funct. Mater.
1 | 2 | 100 | 3 | 1 | 1 | 30 | 4 | 5 | 1 | 100 | PM6 | 2 | 2 | 1.17 | -5.45 | -3.59 | 1.86 | -5.32 | -3.48 | 1.84 | -5.71 | -3.9 | 1.81 | 0.39 | 0.42 | 0.892 | 26.81 | 77.08 | 18.43 | 2023 | Adv. Funct. Mater.
2 | 1 | 100 | 5 | 1 | 2 | 8 | 1 | 30 | 2 | 100 | PM6 | 2 | 1 | 12.5 | -5.45 | -3.65 | 1.8 | -5.6 | -4.3 | 1.3 | -6.1 | -3.8 | 2.3 | 0.65 | 0.65 | 0.834 | 23.2 | 70.1 | 13.6 | 2022 | Sol. RRL
2 | 1 | 100 | 5 | 3 | 2 | 8 | 1 | 30 | 2 | 100 | PM6 | 2 | 1 | 12.5 | -5.45 | -3.65 | 1.8 | -5.6 | -4.3 | 1.3 | -6.1 | -3.8 | 2.3 | 0.65 | 0.65 | 0.805 | 23.4 | 71.6 | 13.5 | 2022 | Sol. RRL
2 | 1 | 100 | 3 | 1 | 2 | 10 | 1 | 30 | 2 | 100 | PM6 | 2 | 1 | 1.97 | -5.45 | -3.65 | 1.8 | -5.64 | -4.05 | 1.59 | -5.96 | -3.9 | 2.06 | 0.51 | 0.4 | 0.839 | 26.87 | 78.2 | 17.6 | 2022 | JACS
2 | 1 | 100 | 3 | 3 | 2 | 10 | 1 | 30 | 2 | 100 | PM6 | 2 | 1 | 1.97 | -5.45 | -3.65 | 1.8 | -5.64 | -4.05 | 1.59 | -5.96 | -3.9 | 2.06 | 0.51 | 0.4 | 0.832 | 26.71 | 74.1 | 16.47 | 2022 | JACS
2 | 1 | 100 | 3 | 1 | 2 | 8 | 1 | 30 | 3 | 80 | PM6 | 2 | 1 | 3.7 | -5.5 | -3.6 | 1.9 | -5.7 | -4.1 | 1.6 | -6.1 | -3.9 | 2.2 | 0.6 | 0.5 | 0.86 | 25.6 | 74.2 | 16.3 | 2023 | Organic Electronics
1 | 1 | 100 | 3 | 1 | 1 | 30 | 5 | 0.6 | 1 | 80 | PM6 | 2 | 1 | 3.7 | -5.5 | -3.6 | 1.9 | -5.7 | -4.1 | 1.6 | -6.1 | -3.9 | 2.2 | 0.6 | 0.5 | 0.85 | 24.8 | 72.3 | 15.2 | 2023 | Organic Electronics
1 | 1 | 100 | 3 | 2 | 1 | 30 | 5 | 8 | 1 | 80 | PM6 | 2 | 2 | 1.6 | -5.5 | -3.6 | 1.9 | -5.7 | -4.1 | 1.6 | -5.7 | -3.9 | 1.8 | 0.2 | 0.5 | 0.86 | 24.3 | 72.1 | 15.5 | 2023 | Phys. Chem. Chem. Phys.
1 | 1 | 100 | 3 | 2 | 3 | 8 | 1 | 30 | 1 | 80 | PM6 | 2 | 2 | 1.6 | -5.5 | -3.6 | 1.9 | -5.7 | -4.1 | 1.6 | -5.7 | -3.9 | 1.8 | 0.2 | 0.5 | 0.88 | 25.2 | 73.2 | 16.6 | 2023 | Phys. Chem. Chem. Phys.

## Codes used for operations
Solar Cell Type (Conventional or Inverted) | Bulk Heterojunction (BHJ) | Blend Proportion (Donor:Acceptor) | Anode | HTL | ETL | Cathode | BHJ C2 | BHJ C3
Conventional =1 | 1donor 2acceptor (DAA) =1 | 1:1 wt% =1 | Ag grid/ D-PH1000 (Others) =3 | PEDOT:PSS =1 | Metal oxides =1 | Ag=1 | Fullerene =1 | Fullerene =1
Inverted =2 | 2donor 1acceptor (DDA) =2 | 1:1.1 wt% =2 | Em-Ag/AgNWs (Others)=3 | MoO3 =2 | PDIN family =2 | Al =2 | Non fullerene =2 | Non fullerene =2
| Additive (DAAd)=3 | 1:1.2 wt% =3 | FTO =2 | Metal Oxides other than MoO3 =3 | PFN family =3 | Others =3
| Donor and acceptor unit in single compound (DAD-A) =4 | 1:1.23 wt% =3 | ITO =1 | HTL free =4 | PNDIT-F3N family =4
|  | 1:1.25 wt% =3 | ITO-2PACz (Others)=3 | Others =5 | Others =5
|  | 1:1.27 wt% =3 | REZEN (Others)=3
1:1.3 wt% =4
1:1.4 wt% =5
1:1.5 wt% =6
1:1.6 wt% =7
1:1.8 wt% =7
1:2 wt % =7
1:2.5 wt % =7